## Sheet 1
Monomer | Dopant | Template | Oxidant | OMR | SSA | AMR | BR | CR | Electrolyteclass | ACN | Molarity | PW | Configuration | CD | Capacitance
Aniline | H2SO4 | SPS | APS | 2.5 | 179 | 85 | 5 | 10 | acidic | 2 | 1 | 1 | 3 | 0.1 | 257
Aniline | H2SO4 | SPS | APS | 2.5 | 179 | 85 | 5 | 10 | acidic | 2 | 1 | 1 | 3 | 0.5 | 199
Aniline | H2SO4 | SPS | APS | 2.5 | 179 | 85 | 5 | 10 | acidic | 2 | 1 | 1 | 3 | 1 | 167
Aniline | H2SO4 | SPS | APS | 2.5 | 179 | 85 | 5 | 10 | acidic | 2 | 1 | 1 | 3 | 2 | 136
Aniline | H2SO4 | SPS | APS | 1 | 267 | 85 | 5 | 10 | acidic | 2 | 1 | 1 | 3 | 0.1 | 435
Aniline | H2SO4 | SPS | APS | 1 | 267 | 85 | 5 | 10 | acidic | 2 | 1 | 1 | 3 | 0.5 | 319
Aniline | H2SO4 | SPS | APS | 1 | 267 | 85 | 5 | 10 | acidic | 2 | 1 | 1 | 3 | 1 | 267
Aniline | H2SO4 | SPS | APS | 1 | 267 | 85 | 5 | 10 | acidic | 2 | 1 | 1 | 3 | 2 | 243
Aniline | H2SO4 | SPS | APS | 0.25 | 256 | 85 | 5 | 10 | acidic | 2 | 1 | 1 | 3 | 0.1 | 404
Aniline | H2SO4 | SPS | APS | 0.25 | 256 | 85 | 5 | 10 | acidic | 2 | 1 | 1 | 3 | 0.5 | 295
Aniline | H2SO4 | SPS | APS | 0.25 | 256 | 85 | 5 | 10 | acidic | 2 | 1 | 1 | 3 | 1 | 245
Aniline | H2SO4 | SPS | APS | 0.25 | 256 | 85 | 5 | 10 | acidic | 2 | 1 | 1 | 3 | 2 | 215
Aniline | H2SO4 | template-free | APS | 1 | 99.7 | 80 | 5 | 15 | acidic | 2 | 1 | 1 | 3 | 0.5 | 336
Aniline | H2SO4 | template-free | APS | 1 | 99.7 | 80 | 5 | 15 | acidic | 2 | 1 | 1 | 3 | 1 | 314
Aniline | H2SO4 | template-free | APS | 1 | 99.7 | 80 | 5 | 15 | acidic | 2 | 1 | 1 | 3 | 2 | 265
Aniline | H2SO4 | template-free | APS | 1 | 99.7 | 80 | 5 | 15 | acidic | 2 | 1 | 1 | 3 | 3 | 262
Aniline | H2SO4 | template-free | APS | 1 | 99.7 | 80 | 5 | 15 | acidic | 2 | 1 | 1 | 3 | 5 | 247
Aniline | H2SO4 | template-free | APS | 1 | 99.7 | 80 | 5 | 15 | acidic | 2 | 1 | 1 | 3 | 10 | 221
Aniline | HCl | template-free | APS | 0.25 | 3 | 100 | 0 | 0 | acidic | 2 | 1 | 0.7 | 2 | 0.5 | 352
Aniline | HCl | template-free | APS | 0.25 | 3 | 85 | 10 | 5 | acidic | 2 | 1 | 0.7 | 2 | 5 | 251
Aniline | HCl | template-free | APS | 0.25 | 3 | 80 | 10 | 10 | acidic | 2 | 1 | 0.7 | 2 | 10 | 249
Aniline | HCl | template-free | APS | 0.25 | 3 | 85 | 5 | 10 | acidic | 2 | 1 | 0.7 | 2 | 20 | 226
Aniline | HCl | template-free | APS | 0.25 | 3 | 100 | 0 | 0 | acidic | 2 | 1 | 0.7 | 2 | 30 | 194
Aniline | HCl | template-free | APS | 0.25 | 3 | 85 | 5 | 10 | acidic | 2 | 1 | 0.7 | 2 | 40 | 156
Aniline | PA | template-free | APS | 0.25 | 45 | 100 | 0 | 0 | acidic | 2 | 1 | 0.7 | 2 | 0.5 | 240
Aniline | PA | template-free | APS | 0.25 | 45 | 85 | 10 | 5 | acidic | 2 | 1 | 0.7 | 2 | 5 | 261
Aniline | PA | template-free | APS | 0.25 | 45 | 85 | 5 | 10 | acidic | 2 | 1 | 0.7 | 2 | 10 | 246
Aniline | PA | template-free | APS | 0.25 | 45 | 100 | 0 | 0 | acidic | 2 | 1 | 0.7 | 2 | 20 | 172
Aniline | PA | template-free | APS | 0.25 | 45 | 85 | 5 | 10 | acidic | 2 | 1 | 0.7 | 2 | 30 | 112
Aniline | PA | template-free | APS | 0.25 | 45 | 80 | 5 | 15 | acidic | 2 | 1 | 0.7 | 2 | 40 | 72
Aniline | PA | template-free | APS | 0.67 | 60 | 100 | 0 | 0 | acidic | 2 | 0.5 | 0.8 | 2 | 1 | 513
Aniline | PA | template-free | APS | 0.67 | 60 | 100 | 0 | 0 | acidic | 2 | 0.5 | 0.8 | 2 | 2 | 408
Aniline | PA | template-free | APS | 0.67 | 60 | 100 | 0 | 0 | acidic | 2 | 0.5 | 0.8 | 2 | 5 | 355
Aniline | PA | template-free | APS | 0.67 | 60 | 100 | 0 | 0 | acidic | 2 | 0.5 | 0.8 | 2 | 10 | 304
Aniline | PA | template-free | APS | 0.67 | 60 | 100 | 0 | 0 | acidic | 2 | 0.5 | 0.8 | 2 | 20 | 276
Aniline | HCl | template-free | APS | 1 | 28.6 | 80 | 10 | 10 | acidic | 2 | 1 | 0.8 | 3 | 1 | 514
Aniline | HCl | template-free | APS | 0.5 | 16.18 | 80 | 5 | 15 | acidic | 2 | 1 | 1.2 | 3 | 0.75 | 252
Aniline | HCl | template-free | APS | 0.5 | 16.18 | 80 | 5 | 15 | acidic | 2 | 1 | 1.2 | 3 | 1.5 | 204
Aniline | HCl | template-free | APS | 0.5 | 16.18 | 80 | 5 | 15 | acidic | 2 | 1 | 1.2 | 3 | 3 | 170
Aniline | HCl | template-free | APS | 0.5 | 16.18 | 80 | 5 | 15 | acidic | 2 | 1 | 1.2 | 3 | 7.5 | 121
Aniline | HCl | template-free | APS | 0.5 | 16.18 | 80 | 5 | 15 | acidic | 2 | 1 | 1.2 | 3 | 15 | 67
Aniline | HCl | template-free | APS | 0.6 | 26.62 | 80 | 10 | 10 | acidic | 2 | 1 | 0.8 | 2 | 1 | 212
Aniline | HCl | template-free | APS | 0.6 | 26.62 | 80 | 10 | 10 | acidic | 2 | 1 | 0.8 | 2 | 2 | 166
Aniline | HCl | template-free | APS | 0.6 | 26.62 | 80 | 10 | 10 | acidic | 2 | 1 | 0.8 | 2 | 3 | 129
Aniline | HCl | template-free | APS | 0.6 | 26.62 | 80 | 10 | 10 | acidic | 2 | 1 | 0.8 | 2 | 4 | 140
Aniline | HCl | template-free | APS | 0.6 | 26.62 | 80 | 10 | 10 | acidic | 2 | 1 | 0.8 | 2 | 5 | 125
Aniline | HCl | template-free | APS | 0.95 | 29.17 | 100 | 0 | 0 | acidic | 2 | 1 | 0.8 | 3 | 1 | 464
Aniline | HCl | template-free | APS | 1 | 29.17 | 100 | 0 | 0 | acidic | 2 | 1 | 0.8 | 3 | 2 | 380
Aniline | HCl | template-free | APS | 0.95 | 29.17 | 100 | 0 | 0 | acidic | 2 | 1 | 0.8 | 3 | 3 | 300
Aniline | HCl | template-free | APS | 0.95 | 29.17 | 100 | 0 | 0 | acidic | 2 | 1 | 0.8 | 3 | 5 | 112
Aniline | HCl | template-free | APS | 0.47 | 12.13 | 80 | 10 | 10 | acidic | 2 | 0.5 | 1.2 | 3 | 1 | 141
Aniline | HCl | template-free | APS | 0.47 | 12.13 | 100 | 0 | 0 | acidic | 2 | 0.5 | 1.2 | 3 | 1.5 | 119
Aniline | HCl | template-free | APS | 0.47 | 12.13 | 100 | 0 | 0 | acidic | 2 | 0.5 | 1.2 | 3 | 2 | 109
Aniline | HCl | template-free | APS | 0.47 | 12.13 | 85 | 5 | 10 | acidic | 2 | 0.5 | 1.2 | 3 | 2.5 | 101
Aniline | HCl | template-free | APS | 0.47 | 12.13 | 100 | 0 | 0 | acidic | 2 | 0.5 | 1.2 | 3 | 3 | 97
Aniline | HCl | template-free | APS | 0.47 | 12.13 | 100 | 0 | 0 | acidic | 2 | 0.5 | 1.2 | 3 | 3.5 | 89
Aniline | HCl | template-free | APS | 0.98 | 27.05 | 80 | 10 | 10 | acidic | 2 | 2 | 0.8 | 3 | 1 | 88
Aniline | HCl | template-free | APS | 0.98 | 27.05 | 80 | 10 | 10 | acidic | 2 | 2 | 0.8 | 3 | 2 | 76
Aniline | HCl | template-free | APS | 0.98 | 27.05 | 80 | 10 | 10 | acidic | 2 | 2 | 0.8 | 3 | 3 | 72
Aniline | HCl | template-free | APS | 0.98 | 27.05 | 80 | 10 | 10 | acidic | 2 | 2 | 0.8 | 3 | 4 | 67
Aniline | HCl | template-free | APS | 0.98 | 27.05 | 80 | 10 | 10 | acidic | 2 | 2 | 0.8 | 3 | 5 | 65
Aniline | HCl | template-free | APS | 1 | 57.8 | 100 | 0 | 0 | acidic | 2 | 0.5 | 0.8 | 3 | 0.5 | 662
Aniline | HCl | template-free | APS | 1 | 57.8 | 100 | 0 | 0 | acidic | 2 | 0.5 | 0.8 | 3 | 1 | 565
Aniline | HCl | template-free | APS | 1 | 57.8 | 100 | 0 | 0 | acidic | 2 | 0.5 | 0.8 | 3 | 1.5 | 526
Aniline | HCl | template-free | APS | 1 | 57.8 | 100 | 0 | 0 | acidic | 2 | 0.5 | 0.8 | 3 | 2 | 507
Aniline | HCl | template-free | APS | 1 | 57.8 | 100 | 0 | 0 | acidic | 2 | 0.5 | 0.8 | 3 | 5 | 480
Aniline | HCl | template-free | APS | 1 | 57.8 | 100 | 0 | 0 | acidic | 2 | 0.5 | 0.8 | 3 | 10 | 465
Aniline | HCl | template-free | APS | 1 | 57.8 | 100 | 0 | 0 | acidic | 2 | 0.5 | 0.8 | 3 | 15 | 455
Aniline | HCl | template-free | APS | 1 | 57.8 | 100 | 0 | 0 | acidic | 2 | 0.5 | 0.8 | 3 | 20 | 448
Aniline | HCl | template-free | APS | 1 | 57.8 | 100 | 0 | 0 | acidic | 2 | 0.5 | 0.8 | 3 | 25 | 443
Aniline | H2SO4 | template-free | APS | 1 | 68.9 | 100 | 0 | 0 | acidic | 2 | 0.5 | 0.8 | 3 | 0.5 | 495
Aniline | H2SO4 | template-free | APS | 1 | 68.9 | 100 | 0 | 0 | acidic | 2 | 0.5 | 0.8 | 3 | 1 | 427
Aniline | H2SO4 | template-free | APS | 1 | 68.9 | 100 | 0 | 0 | acidic | 2 | 0.5 | 0.8 | 3 | 1.5 | 394
Aniline | H2SO4 | template-free | APS | 1 | 68.9 | 100 | 0 | 0 | acidic | 2 | 0.5 | 0.8 | 3 | 2 | 373
Aniline | H2SO4 | template-free | APS | 1 | 68.9 | 100 | 0 | 0 | acidic | 2 | 0.5 | 0.8 | 3 | 5 | 352
Aniline | H2SO4 | template-free | APS | 1 | 68.9 | 100 | 0 | 0 | acidic | 2 | 0.5 | 0.8 | 3 | 10 | 340
Aniline | H2SO4 | template-free | APS | 1 | 68.9 | 100 | 0 | 0 | acidic | 2 | 0.5 | 0.8 | 3 | 15 | 330
Aniline | H2SO4 | template-free | APS | 1 | 68.9 | 100 | 0 | 0 | acidic | 2 | 0.5 | 0.8 | 3 | 20 | 327
Aniline | H2SO4 | template-free | APS | 1 | 68.9 | 100 | 0 | 0 | acidic | 2 | 0.5 | 0.8 | 3 | 25 | 318
Aniline | HNO3 | template-free | APS | 1 | 66.8 | 100 | 0 | 0 | acidic | 2 | 0.5 | 0.8 | 3 | 0.5 | 510
Aniline | HNO3 | template-free | APS | 1 | 66.8 | 100 | 0 | 0 | acidic | 2 | 0.5 | 0.8 | 3 | 1 | 451
Aniline | HNO3 | template-free | APS | 1 | 66.8 | 100 | 0 | 0 | acidic | 2 | 0.5 | 0.8 | 3 | 1.5 | 417
Aniline | HNO3 | template-free | APS | 1 | 66.8 | 100 | 0 | 0 | acidic | 2 | 0.5 | 0.8 | 3 | 2 | 396
Aniline | HNO3 | template-free | APS | 1 | 66.8 | 100 | 0 | 0 | acidic | 2 | 0.5 | 0.8 | 3 | 5 | 366
Aniline | HNO3 | template-free | APS | 1 | 66.8 | 100 | 0 | 0 | acidic | 2 | 0.5 | 0.8 | 3 | 10 | 336
Aniline | HNO3 | template-free | APS | 1 | 66.8 | 100 | 0 | 0 | acidic | 2 | 0.5 | 0.8 | 3 | 15 | 322
Aniline | HNO3 | template-free | APS | 1 | 66.8 | 100 | 0 | 0 | acidic | 2 | 0.5 | 0.8 | 3 | 20 | 306
Aniline | HNO3 | template-free | APS | 1 | 66.8 | 100 | 0 | 0 | acidic | 2 | 0.5 | 0.8 | 3 | 25 | 297
Aniline | HCl | template-free | APS | 1 | 31.1 | 100 | 0 | 0 | acidic | 2 | 0.5 | 0.8 | 3 | 0.5 | 229
Aniline | HCl | template-free | APS | 1 | 31.1 | 100 | 0 | 0 | acidic | 2 | 0.5 | 0.8 | 3 | 1 | 207
Aniline | HCl | template-free | APS | 1 | 31.1 | 100 | 0 | 0 | acidic | 2 | 0.5 | 0.8 | 3 | 1.5 | 193
Aniline | HCl | template-free | APS | 1 | 31.1 | 100 | 0 | 0 | acidic | 2 | 0.5 | 0.8 | 3 | 2 | 186
Aniline | HCl | template-free | APS | 1 | 31.1 | 100 | 0 | 0 | acidic | 2 | 0.5 | 0.8 | 3 | 5 | 172
Aniline | HCl | template-free | APS | 1 | 31.1 | 100 | 0 | 0 | acidic | 2 | 0.5 | 0.8 | 3 | 10 | 159
Aniline | HCl | template-free | APS | 1 | 31.1 | 100 | 0 | 0 | acidic | 2 | 0.5 | 0.8 | 3 | 15 | 148
Aniline | HCl | template-free | APS | 1 | 31.1 | 100 | 0 | 0 | acidic | 2 | 0.5 | 0.8 | 3 | 20 | 139
Aniline | HCl | template-free | APS | 1 | 31.1 | 100 | 0 | 0 | acidic | 2 | 0.5 | 0.8 | 3 | 25 | 132
Aniline | HClO4 | template-free | APS | 0.68 | 361 | 80 | 10 | 10 | acidic | 2 | 1 | 0.6 | 3 | 0.5 | 374
Aniline | HClO4 | template-free | APS | 0.68 | 361 | 80 | 10 | 10 | acidic | 2 | 1 | 0.6 | 3 | 1 | 354
Aniline | HClO4 | template-free | APS | 0.68 | 361 | 80 | 10 | 10 | acidic | 2 | 1 | 0.6 | 3 | 2 | 337
Aniline | HClO4 | template-free | APS | 0.68 | 361 | 80 | 10 | 10 | acidic | 2 | 1 | 0.6 | 3 | 5 | 303
Aniline | HClO4 | template-free | APS | 0.68 | 361 | 80 | 10 | 10 | acidic | 2 | 1 | 0.6 | 3 | 10 | 263
Aniline | PA | template-free | APS | 1 | 25.3 | 100 | 0 | 0 | acidic | 2 | 1 | 0.8 | 3 | 0.2 | 344
Aniline | PA | template-free | APS | 1 | 25.3 | 100 | 0 | 0 | acidic | 2 | 1 | 0.8 | 3 | 2 | 319
Aniline | PA | template-free | APS | 1 | 25.3 | 100 | 0 | 0 | acidic | 2 | 1 | 0.8 | 3 | 5 | 298
Aniline | PA | template-free | APS | 1 | 25.3 | 100 | 0 | 0 | acidic | 2 | 1 | 0.8 | 3 | 10 | 281
Aniline | PA | template-free | APS | 1 | 25.3 | 100 | 0 | 0 | acidic | 2 | 1 | 0.8 | 3 | 15 | 260
Aniline | PA | template-free | APS | 1 | 25.3 | 100 | 0 | 0 | acidic | 2 | 1 | 0.8 | 3 | 20 | 237
Aniline | PA | template-free | APS | 1 | 25.3 | 100 | 0 | 0 | acidic | 2 | 1 | 0.8 | 3 | 30 | 191
Aniline | H2SO4 | template-free | APS | 0.93 | 38 | 100 | 0 | 0 | acidic | 2 | 1 | 0.56 | 2 | 0.8 | 200
Aniline | HCl | template-free | APS | 1.25 | 17.89 | 80 | 10 | 10 | alkaline | 1 | 6 | 0.65 | 3 | 1 | 127
Aniline | HCl | template-free | APS | 1.25 | 17.89 | 80 | 10 | 10 | alkaline | 1 | 6 | 0.65 | 3 | 2 | 100
Aniline | HCl | template-free | APS | 1.25 | 17.89 | 80 | 10 | 10 | alkaline | 1 | 6 | 0.65 | 3 | 4 | 96
Aniline | HCl | template-free | APS | 1.25 | 17.89 | 80 | 10 | 10 | alkaline | 1 | 6 | 0.65 | 3 | 6 | 94
Aniline | HCl | template-free | APS | 1.25 | 17.89 | 80 | 10 | 10 | alkaline | 1 | 6 | 0.65 | 3 | 8 | 89
Aniline | HCl | template-free | APS | 1.25 | 17.89 | 80 | 10 | 10 | alkaline | 1 | 6 | 0.65 | 3 | 10 | 88
Aniline | HCl | template-free | APS | 1 | 35 | 80 | 10 | 10 | acidic | 2 | 1 | 0.68 | 3 | 1 | 271
Aniline | HCl | template-free | APS | 1 | 35 | 80 | 10 | 10 | acidic | 2 | 1 | 0.68 | 3 | 2 | 244
Aniline | HCl | template-free | APS | 1 | 35 | 80 | 10 | 10 | acidic | 2 | 1 | 0.68 | 3 | 4 | 222
Aniline | HCl | template-free | APS | 1 | 35 | 80 | 10 | 10 | acidic | 2 | 1 | 0.68 | 3 | 8 | 192
Aniline | Acid free | PMMA | APS | 0.456 | 315 | 85 | 5 | 10 | acidic | 2 | 1 | 0.7 | 3 | 0.1 | 584
Aniline | Acid free | PMMA | APS | 0.456 | 315 | 85 | 5 | 10 | acidic | 2 | 1 | 0.7 | 3 | 0.5 | 314
Aniline | Acid free | PMMA | APS | 0.456 | 315 | 85 | 5 | 10 | acidic | 2 | 1 | 0.7 | 3 | 1 | 248
Aniline | Acid free | PMMA | APS | 0.456 | 315 | 85 | 5 | 10 | acidic | 2 | 1 | 0.7 | 3 | 2 | 232
Aniline | Acid free | PMMA | APS | 0.911 | 234 | 85 | 5 | 10 | acidic | 2 | 1 | 0.7 | 3 | 0.1 | 318
Aniline | Acid free | PMMA | APS | 0.911 | 234 | 85 | 5 | 10 | acidic | 2 | 1 | 0.7 | 3 | 0.5 | 231
Aniline | Acid free | PMMA | APS | 0.911 | 234 | 85 | 5 | 10 | acidic | 2 | 1 | 0.7 | 3 | 1 | 196
Aniline | Acid free | PMMA | APS | 0.911 | 234 | 85 | 5 | 10 | acidic | 2 | 1 | 0.7 | 3 | 2 | 158
Aniline | Acid free | PMMA | APS | 4.56 | 154 | 85 | 5 | 10 | acidic | 2 | 1 | 0.7 | 3 | 0.1 | 134
Aniline | Acid free | PMMA | APS | 4.56 | 154 | 85 | 5 | 10 | acidic | 2 | 1 | 0.7 | 3 | 0.5 | 96
Aniline | Acid free | PMMA | APS | 4.56 | 154 | 85 | 5 | 10 | acidic | 2 | 1 | 0.7 | 3 | 1 | 56
Aniline | Acid free | PMMA | APS | 4.56 | 154 | 85 | 5 | 10 | acidic | 2 | 1 | 0.7 | 3 | 2 | 45
Aniline | HCl | template-free | APS | 2 | 21 | 85 | 5 | 10 | acidic | 2 | 1 | 1 | 3 | 1 | 194
Aniline | HCl | template-free | APS | 1.25 | 21 | 85 | 5 | 10 | acidic | 2 | 1 | 1 | 3 | 2 | 177
Aniline | HCl | template-free | APS | 1.47 | 21 | 85 | 5 | 10 | acidic | 2 | 1 | 1 | 3 | 4 | 123
Aniline | HCl | template-free | APS | 1.47 | 21 | 85 | 5 | 10 | acidic | 2 | 1 | 1 | 3 | 6 | 75
Aniline | HCl | template-free | APS | 1.25 | 21 | 85 | 5 | 10 | acidic | 2 | 1 | 1 | 3 | 8 | 60
Aniline | HCl | template-free | APS | 1.47 | 21 | 85 | 5 | 10 | acidic | 2 | 1 | 1 | 3 | 10 | 58
Aniline | HCl | template-free | APS | 1 | 62.2 | 80 | 10 | 10 | acidic | 2 | 0.1 | 0.8 | 2 | 0.14 | 170
Aniline | HCl | template-free | APS | 1 | 62.2 | 80 | 10 | 10 | acidic | 2 | 0.1 | 0.8 | 2 | 0.28 | 130
Aniline | HCl | template-free | APS | 1 | 62.2 | 80 | 10 | 10 | acidic | 2 | 0.1 | 0.8 | 2 | 0.42 | 120
Aniline | HCl | template-free | APS | 1 | 62.2 | 80 | 10 | 10 | acidic | 2 | 0.1 | 0.8 | 2 | 0.56 | 110
Aniline | HCl | template-free | APS | 1 | 62.2 | 80 | 10 | 10 | neutral | 2 | 0.1 | 0.8 | 2 | 0.14 | 70
Aniline | HCl | template-free | APS | 1 | 62.2 | 80 | 10 | 10 | neutral | 2 | 0.1 | 0.8 | 2 | 0.28 | 65
Aniline | HCl | template-free | APS | 1 | 62.2 | 80 | 10 | 10 | neutral | 2 | 0.1 | 0.8 | 2 | 0.42 | 60
Aniline | HCl | template-free | APS | 1 | 62.2 | 80 | 10 | 10 | neutral | 2 | 0.1 | 0.8 | 2 | 0.56 | 40
Aniline | HCl | template-free | APS | 0.36 | 61.5 | 80 | 5 | 15 | acidic | 2 | 1 | 1 | 3 | 0.5 | 279
Aniline | HCl | template-free | APS | 0.36 | 61.5 | 80 | 5 | 15 | acidic | 2 | 1 | 1 | 3 | 1 | 256
Aniline | HCl | template-free | APS | 0.36 | 61.5 | 80 | 5 | 15 | acidic | 2 | 1 | 1 | 3 | 2 | 239
Aniline | HCl | template-free | APS | 0.36 | 61.5 | 80 | 5 | 15 | acidic | 2 | 1 | 1 | 3 | 5 | 215
Aniline | HCl | template-free | APS | 0.36 | 61.5 | 80 | 5 | 15 | acidic | 2 | 1 | 1 | 3 | 10 | 196
Aniline | HCl | template-free | APS | 0.36 | 61.5 | 80 | 5 | 15 | acidic | 2 | 1 | 1 | 3 | 15 | 185
Aniline | HCl | template-free | APS | 0.36 | 61.5 | 80 | 5 | 15 | acidic | 2 | 1 | 1 | 3 | 20 | 177
Aniline | HCl | template-free | APS | 0.36 | 61.5 | 80 | 5 | 15 | acidic | 2 | 1 | 1 | 3 | 30 | 164
Aniline | HCl | template-free | APS | 0.36 | 61.5 | 80 | 5 | 15 | acidic | 2 | 1 | 1 | 3 | 40 | 149
Aniline | HCl | template-free | APS | 0.36 | 61.5 | 80 | 5 | 15 | acidic | 2 | 1 | 1 | 3 | 50 | 140
Aniline | HCl | template-free | APS | 0.5 | 17.85 | 80 | 5 | 15 | acidic | 2 | 1 | 0.8 | 2 | 1 | 316
Aniline | HCl | template-free | APS | 0.5 | 17.85 | 80 | 5 | 15 | acidic | 2 | 1 | 0.8 | 2 | 2 | 285
Aniline | HCl | template-free | APS | 0.5 | 17.85 | 80 | 5 | 15 | acidic | 2 | 1 | 0.8 | 2 | 3 | 265
Aniline | HCl | template-free | APS | 0.5 | 17.85 | 80 | 5 | 15 | acidic | 2 | 1 | 0.8 | 2 | 5 | 242
Aniline | HCl | template-free | APS | 0.5 | 17.85 | 80 | 5 | 15 | acidic | 2 | 1 | 0.8 | 2 | 10 | 199
Aniline | HCl | SDBS | APS | 2 | 36.3 | 70 | 10 | 20 | neutral | 2 | 1 | 2 | 3 | 0.5 | 242
Aniline | HCl | SDBS | APS | 2 | 36.3 | 70 | 10 | 20 | neutral | 2 | 1 | 2 | 3 | 1 | 234
Aniline | HCl | SDBS | APS | 2 | 36.3 | 70 | 10 | 20 | neutral | 2 | 1 | 2 | 3 | 2 | 173
Aniline | HCl | SDBS | APS | 2 | 36.3 | 70 | 10 | 20 | neutral | 2 | 1 | 2 | 3 | 3 | 152
Aniline | HCl | SDBS | APS | 2 | 36.3 | 70 | 10 | 20 | neutral | 2 | 1 | 2 | 3 | 4 | 140
Aniline | HCl | SDBS | APS | 2 | 36.3 | 70 | 10 | 20 | neutral | 2 | 1 | 2 | 3 | 5 | 131
Aniline | HCl | SDBS | APS | 2 | 36.3 | 70 | 10 | 20 | neutral | 2 | 1 | 2 | 3 | 8 | 120
Aniline | HCl | SDBS | APS | 2 | 36.3 | 70 | 10 | 20 | neutral | 2 | 1 | 2 | 3 | 10 | 111
Aniline | HClO4 | template-free | APS | 0.67 | 17.6 | 75 | 5 | 20 | neutral | 2 | 1 | 1 | 3 | 0.1 | 121
Aniline | HClO4 | template-free | APS | 0.67 | 17.6 | 75 | 5 | 20 | neutral | 2 | 1 | 1 | 3 | 0.2 | 115
Aniline | HClO4 | template-free | APS | 0.67 | 17.6 | 75 | 5 | 20 | neutral | 2 | 1 | 1 | 3 | 0.5 | 91
Aniline | HClO4 | template-free | APS | 0.67 | 17.6 | 75 | 5 | 20 | neutral | 2 | 1 | 1 | 3 | 1 | 84
Aniline | HClO4 | template-free | APS | 0.67 | 17.6 | 75 | 5 | 20 | neutral | 2 | 1 | 1 | 3 | 2 | 77
Aniline | HCl | template-free | APS | 1 | 17.87 | 100 | 0 | 0 | acidic | 2 | 1 | 0.6 | 3 | 0.5 | 192.1
Aniline | HCl | template-free | APS | 1 | 17.87 | 100 | 0 | 0 | acidic | 2 | 1 | 0.6 | 3 | 1 | 143
Aniline | HCl | template-free | APS | 1 | 17.87 | 100 | 0 | 0 | acidic | 2 | 1 | 0.6 | 3 | 2 | 118
Aniline | HCl | template-free | APS | 1 | 17.87 | 100 | 0 | 0 | acidic | 2 | 1 | 0.6 | 3 | 3 | 97
Aniline | HCl | template-free | APS | 1 | 17.87 | 100 | 0 | 0 | acidic | 2 | 1 | 0.6 | 3 | 4 | 79
Aniline | HCl | template-free | APS | 1 | 17.87 | 100 | 0 | 0 | acidic | 2 | 1 | 0.6 | 3 | 5 | 63
Aniline | HCl | template-free | APS | 1 | 17.87 | 100 | 0 | 0 | acidic | 2 | 1 | 0.6 | 3 | 10 | 27
Aniline | HCl | template-free | APS | 1 | 17.87 | 100 | 0 | 0 | acidic | 2 | 1 | 1 | 2 | 2 | 173.69
Aniline | HCl | template-free | APS | 1 | 17.87 | 100 | 0 | 0 | acidic | 2 | 1 | 1 | 2 | 4 | 141
Aniline | HCl | template-free | APS | 1 | 17.87 | 100 | 0 | 0 | acidic | 2 | 1 | 1 | 2 | 6 | 112
Aniline | HCl | template-free | APS | 1 | 17.87 | 100 | 0 | 0 | acidic | 2 | 1 | 1 | 2 | 8 | 84
Aniline | HCl | template-free | APS | 1 | 17.87 | 100 | 0 | 0 | acidic | 2 | 1 | 1 | 2 | 10 | 61
Aniline | HCl | template-free | APS | 1 | 16.81 | 80 | 5 | 15 | alkaline | 1 | 6 | 0.5 | 3 | 1 | 80
Aniline | HCl | template-free | APS | 1 | 16.81 | 80 | 5 | 15 | alkaline | 1 | 6 | 0.5 | 3 | 2 | 71
Aniline | HCl | template-free | APS | 1 | 16.81 | 80 | 5 | 15 | alkaline | 1 | 6 | 0.5 | 3 | 5 | 65
Aniline | HCl | template-free | APS | 1 | 16.81 | 80 | 5 | 15 | alkaline | 1 | 6 | 0.5 | 3 | 8 | 52
Aniline | HCl | template-free | APS | 1 | 16.81 | 80 | 5 | 15 | alkaline | 1 | 6 | 0.5 | 3 | 10 | 45
Aniline | HCl | Triton X-100 | APS | 2 | 35 | 95 | 0 | 5 | acidic | 2 | 1 | 0.9 | 3 | 0.2 | 440
Aniline | HCl | Triton X-100 | APS | 2 | 35 | 95 | 0 | 5 | acidic | 2 | 1 | 0.9 | 3 | 0.5 | 409
Aniline | HCl | Triton X-100 | APS | 2 | 35 | 95 | 0 | 5 | acidic | 2 | 1 | 0.9 | 3 | 1 | 388
Aniline | HCl | Triton X-100 | APS | 2 | 35 | 95 | 0 | 5 | acidic | 2 | 1 | 0.9 | 3 | 2 | 362
Aniline | HCl | Triton X-100 | APS | 2 | 35 | 95 | 0 | 5 | acidic | 2 | 1 | 0.9 | 3 | 5 | 271
Aniline | HCl | Triton X-100 | APS | 2 | 35 | 95 | 0 | 5 | acidic | 2 | 1 | 0.9 | 3 | 10 | 143
Aniline | HCl | Triton X-100 | APS | 2 | 35 | 95 | 0 | 5 | acidic | 2 | 1 | 0.9 | 3 | 20 | 84
Aniline | HCl | template-free | APS | 1.5 | 31.9 | 80 | 10 | 10 | acidic | 2 | 1 | 1 | 3 | 0.1 | 394
Aniline | HCl | template-free | APS | 1.5 | 31.9 | 80 | 10 | 10 | acidic | 2 | 1 | 1 | 3 | 0.5 | 377
Aniline | HCl | template-free | APS | 1.5 | 31.9 | 80 | 10 | 10 | acidic | 2 | 1 | 1 | 3 | 1 | 367
Aniline | HCl | template-free | APS | 1.5 | 31.9 | 80 | 10 | 10 | acidic | 2 | 1 | 1 | 3 | 2 | 312
Aniline | HCl | template-free | APS | 1.5 | 31.9 | 80 | 10 | 10 | acidic | 2 | 1 | 1 | 3 | 5 | 287
Aniline | H2SO4 | template-free | APS | 1 | 41.9 | 80 | 5 | 15 | acidic | 2 | 1 | 0.8 | 3 | 1 | 626
Aniline | H2SO4 | template-free | APS | 1 | 41.9 | 80 | 5 | 15 | acidic | 2 | 1 | 0.8 | 3 | 2 | 546
Aniline | H2SO4 | template-free | APS | 1 | 41.9 | 80 | 5 | 15 | acidic | 2 | 1 | 0.8 | 3 | 4 | 517
Aniline | H2SO4 | template-free | APS | 1 | 41.9 | 80 | 5 | 15 | acidic | 2 | 1 | 0.8 | 3 | 6 | 463
Aniline | H2SO4 | template-free | APS | 1 | 41.9 | 80 | 5 | 15 | acidic | 2 | 1 | 0.8 | 3 | 8 | 411
Aniline | H2SO4 | template-free | APS | 1 | 41.9 | 80 | 5 | 15 | acidic | 2 | 1 | 0.8 | 3 | 10 | 337
Aniline | H2SO4 | template-free | APS | 1 | 41.9 | 80 | 5 | 15 | acidic | 2 | 1 | 0.8 | 3 | 20 | 302
Aniline | H2SO4 | template-free | APS | 1 | 41.9 | 80 | 5 | 15 | acidic | 2 | 1 | 0.8 | 3 | 30 | 286
Aniline | H2SO4 | template-free | APS | 1 | 41.9 | 80 | 5 | 15 | acidic | 2 | 1 | 0.8 | 3 | 50 | 277
Aniline | HCl | template-free | APS | 0.25 | 50.4 | 100 | 0 | 0 | acidic | 2 | 1 | 1 | 3 | 1 | 716
Aniline | HCl | template-free | APS | 0.25 | 50.4 | 100 | 0 | 0 | acidic | 2 | 1 | 1 | 3 | 3 | 716
Aniline | HCl | template-free | APS | 0.05 | 50.4 | 100 | 0 | 0 | acidic | 2 | 1 | 1 | 3 | 5 | 714
Aniline | HCl | template-free | APS | 0.05 | 50.4 | 100 | 0 | 0 | acidic | 2 | 1 | 1 | 3 | 10 | 705
Aniline | HCl | template-free | APS | 0.47 | 50.4 | 100 | 0 | 0 | acidic | 2 | 1 | 1 | 3 | 15 | 700
Aniline | HCl | template-free | APS | 0.05 | 50.4 | 100 | 0 | 0 | acidic | 2 | 1 | 1 | 3 | 20 | 694
Aniline | HCl | template-free | APS | 0.25 | 36.8 | 100 | 0 | 0 | acidic | 2 | 1 | 1 | 3 | 1 | 526
Aniline | HCl | template-free | APS | 0.25 | 36.8 | 100 | 0 | 0 | acidic | 2 | 1 | 1 | 3 | 3 | 501
Aniline | HCl | template-free | APS | 0.05 | 36.8 | 100 | 0 | 0 | acidic | 2 | 1 | 1 | 3 | 5 | 473
Aniline | HCl | template-free | APS | 0.05 | 36.8 | 100 | 0 | 0 | acidic | 2 | 1 | 1 | 3 | 10 | 447
Aniline | HCl | template-free | APS | 0.47 | 36.8 | 100 | 0 | 0 | acidic | 2 | 1 | 1 | 3 | 15 | 430
Aniline | HCl | template-free | APS | 0.05 | 36.8 | 100 | 0 | 0 | acidic | 2 | 1 | 1 | 3 | 20 | 420
Aniline | HCl | template-free | APS | 0.47 | 29.4 | 100 | 0 | 0 | acidic | 2 | 1 | 1 | 3 | 1 | 460
Aniline | HCl | template-free | APS | 0.25 | 29.4 | 100 | 0 | 0 | acidic | 2 | 1 | 1 | 3 | 3 | 436
Aniline | HCl | template-free | APS | 0.05 | 29.4 | 100 | 0 | 0 | acidic | 2 | 1 | 1 | 3 | 5 | 417
Aniline | HCl | template-free | APS | 0.05 | 29.4 | 100 | 0 | 0 | acidic | 2 | 1 | 1 | 3 | 10 | 394
Aniline | HCl | template-free | APS | 0.05 | 29.4 | 100 | 0 | 0 | acidic | 2 | 1 | 1 | 3 | 15 | 383
Aniline | HCl | template-free | APS | 0.05 | 29.4 | 100 | 0 | 0 | acidic | 2 | 1 | 1 | 3 | 20 | 378
Aniline | HCl | template-free | APS | 1 | 50.4 | 80 | 10 | 10 | acidic | 2 | 1 | 0.8 | 2 | 1 | 168
Aniline | HCl | template-free | APS | 0.6 | 36.8 | 80 | 10 | 10 | acidic | 2 | 1 | 0.8 | 2 | 1 | 138
Aniline | HCl | template-free | APS | 1 | 29.4 | 80 | 10 | 10 | acidic | 2 | 1 | 0.8 | 2 | 1 | 102
Aniline | HCl | template-free | APS | 0.98 | 36.3 | 80 | 10 | 10 | acidic | 2 | 1 | 1 | 3 | 1 | 280.8
Aniline | HCl | template-free | APS | 0.98 | 36.3 | 80 | 10 | 10 | acidic | 2 | 1 | 1 | 3 | 2 | 250.5
Aniline | HCl | template-free | APS | 0.98 | 36.3 | 80 | 10 | 10 | acidic | 2 | 1 | 1 | 3 | 3 | 234.9
Aniline | HCl | template-free | APS | 0.98 | 36.3 | 80 | 10 | 10 | acidic | 2 | 1 | 1 | 3 | 5 | 217.1
Aniline | HCl | template-free | APS | 0.98 | 36.3 | 80 | 10 | 10 | acidic | 2 | 1 | 1 | 3 | 10 | 186.1
Aniline | HCl | template-free | APS | 1.47 | 24.58 | 80 | 10 | 10 | acidic | 2 | 1 | 1 | 3 | 0.5 | 329
Aniline | HCl | template-free | APS | 1.47 | 24.58 | 80 | 10 | 10 | acidic | 2 | 1 | 1 | 3 | 1 | 284
Aniline | HCl | template-free | APS | 1.47 | 24.58 | 80 | 10 | 10 | acidic | 2 | 1 | 1 | 3 | 2 | 250
Aniline | HCl | template-free | APS | 1.47 | 24.58 | 80 | 10 | 10 | acidic | 2 | 1 | 1 | 3 | 3 | 234
Aniline | HCl | template-free | APS | 1.47 | 24.58 | 80 | 10 | 10 | acidic | 2 | 1 | 1 | 3 | 5 | 208
Aniline | HCl | template-free | APS | 1.47 | 24.58 | 80 | 10 | 10 | acidic | 2 | 1 | 1 | 3 | 8 | 174
Aniline | HCl | template-free | APS | 1.47 | 24.58 | 80 | 10 | 10 | acidic | 2 | 1 | 1 | 3 | 10 | 151
Aniline | HCl | template-free | APS | 0.25 | 38 | 85 | 10 | 5 | acidic | 2 | 1 | 1 | 3 | 0.5 | 490
Aniline | HCl | template-free | APS | 0.25 | 38 | 85 | 10 | 5 | acidic | 2 | 1 | 1 | 3 | 1 | 319
Aniline | HCl | template-free | APS | 0.25 | 38 | 85 | 10 | 5 | acidic | 2 | 1 | 1 | 3 | 1.5 | 198
Aniline | HCl | template-free | APS | 0.25 | 38 | 85 | 10 | 5 | acidic | 2 | 1 | 1 | 3 | 2 | 118
Aniline | HCl | template-free | APS | 0.25 | 38 | 85 | 10 | 5 | acidic | 2 | 1 | 1 | 3 | 3 | 97
Aniline | HCl | template-free | APS | 0.25 | 38 | 85 | 10 | 5 | acidic | 2 | 1 | 1 | 3 | 4 | 79
Aniline | HCl | template-free | APS | 0.25 | 38 | 85 | 10 | 5 | acidic | 2 | 1 | 1 | 3 | 5 | 72
Aniline | HCl | template-free | APS | 0.25 | 38 | 85 | 10 | 5 | acidic | 2 | 1 | 1 | 3 | 6 | 56
Aniline | HCl | template-free | APS | 0.25 | 38 | 85 | 10 | 5 | acidic | 2 | 1 | 1 | 3 | 7 | 51
Aniline | HCl | template-free | APS | 0.25 | 38 | 85 | 10 | 5 | acidic | 2 | 1 | 1 | 3 | 8 | 43
Aniline | HCl | template-free | APS | 0.25 | 38 | 85 | 10 | 5 | acidic | 2 | 1 | 1 | 3 | 9 | 24
Aniline | HCl | template-free | APS | 0.25 | 38 | 85 | 10 | 5 | acidic | 2 | 1 | 1 | 3 | 10 | 19
Aniline | H2SO4 | template-free | MnO2 | 0.93 | 30.9 | 90 | 5 | 5 | acidic | 2 | 1 | 0.7 | 2 | 1 | 404
Aniline | H2SO4 | template-free | MnO2 | 0.25 | 30.9 | 90 | 5 | 5 | acidic | 2 | 1 | 0.7 | 2 | 2 | 398
Aniline | H2SO4 | template-free | MnO2 | 0.25 | 30.9 | 90 | 5 | 5 | acidic | 2 | 1 | 0.7 | 2 | 3 | 396
Aniline | H2SO4 | template-free | MnO2 | 0.25 | 30.9 | 90 | 5 | 5 | acidic | 2 | 1 | 0.7 | 2 | 5 | 391
Aniline | H2SO4 | template-free | MnO2 | 0.25 | 30.9 | 90 | 5 | 5 | acidic | 2 | 1 | 0.7 | 2 | 10 | 385
Aniline | H2SO4 | template-free | MnO2 | 0.25 | 30.9 | 90 | 5 | 5 | acidic | 2 | 1 | 0.7 | 2 | 20 | 380
Aniline | H2SO4 | template-free | MnO2 | 0.25 | 30.9 | 90 | 5 | 5 | acidic | 2 | 1 | 0.7 | 2 | 30 | 375
Aniline | H2SO4 | MnO2 | MnO2 | 0.52 | 67.9 | 90 | 5 | 5 | acidic | 2 | 1 | 0.7 | 2 | 1 | 345
Aniline | H2SO4 | MnO2 | MnO2 | 0.52 | 67.9 | 90 | 5 | 5 | acidic | 2 | 1 | 0.7 | 2 | 2 | 341
Aniline | H2SO4 | MnO2 | MnO2 | 0.52 | 67.9 | 90 | 5 | 5 | acidic | 2 | 1 | 0.7 | 2 | 3 | 336
Aniline | H2SO4 | MnO2 | MnO2 | 0.52 | 67.9 | 90 | 5 | 5 | acidic | 2 | 1 | 0.7 | 2 | 5 | 327
Aniline | H2SO4 | MnO2 | MnO2 | 0.52 | 67.9 | 90 | 5 | 5 | acidic | 2 | 1 | 0.7 | 2 | 10 | 315
Aniline | H2SO4 | MnO2 | MnO2 | 0.52 | 67.9 | 90 | 5 | 5 | acidic | 2 | 1 | 0.7 | 2 | 20 | 301
Aniline | H2SO4 | MnO2 | MnO2 | 0.52 | 67.9 | 90 | 5 | 5 | acidic | 2 | 1 | 0.7 | 2 | 30 | 288
Aniline | H2SO4 | MnO2 | MnO2 | 0.52 | 77.1 | 90 | 5 | 5 | acidic | 2 | 1 | 0.7 | 2 | 1 | 502
Aniline | H2SO4 | MnO2 | MnO2 | 0.52 | 77.1 | 90 | 5 | 5 | acidic | 2 | 1 | 0.7 | 2 | 2 | 494
Aniline | H2SO4 | MnO2 | MnO2 | 0.52 | 77.1 | 90 | 5 | 5 | acidic | 2 | 1 | 0.7 | 2 | 3 | 489
Aniline | H2SO4 | MnO2 | MnO2 | 0.52 | 77.1 | 90 | 5 | 5 | acidic | 2 | 1 | 0.7 | 2 | 5 | 486
Aniline | H2SO4 | MnO2 | MnO2 | 0.52 | 77.1 | 90 | 5 | 5 | acidic | 2 | 1 | 0.7 | 2 | 10 | 477
Aniline | H2SO4 | MnO2 | MnO2 | 0.52 | 77.1 | 90 | 5 | 5 | acidic | 2 | 1 | 0.7 | 2 | 20 | 466
Aniline | H2SO4 | MnO2 | MnO2 | 0.52 | 77.1 | 90 | 5 | 5 | acidic | 2 | 1 | 0.7 | 2 | 30 | 458
Aniline | HCl | template-free | APS | 0.65 | 10 | 80 | 10 | 10 | acidic | 2 | 0.5 | 1.2 | 2 | 1 | 398
Aniline | HCl | template-free | APS | 0.65 | 10 | 80 | 10 | 10 | acidic | 2 | 0.5 | 1.2 | 2 | 2 | 321
Aniline | HCl | template-free | APS | 0.65 | 10 | 80 | 10 | 10 | acidic | 2 | 0.5 | 1.2 | 2 | 3 | 262
Aniline | HCl | template-free | APS | 0.65 | 10 | 80 | 10 | 10 | acidic | 2 | 0.5 | 1.2 | 2 | 5 | 177
Aniline | HCl | template-free | APS | 0.65 | 10 | 80 | 10 | 10 | acidic | 2 | 0.5 | 1.2 | 2 | 7 | 136
Aniline | HCl | template-free | APS | 0.65 | 10 | 80 | 10 | 10 | acidic | 2 | 0.5 | 1.2 | 2 | 10 | 102
Aniline | HCl | template-free | APS | 0.65 | 10 | 80 | 10 | 10 | acidic | 2 | 0.5 | 1.2 | 2 | 15 | 76
Aniline | HCl | template-free | APS | 0.65 | 10 | 80 | 10 | 10 | acidic | 2 | 0.5 | 1.2 | 2 | 20 | 63
Aniline | HCl | template-free | APS | 0.65 | 10 | 80 | 10 | 10 | acidic | 2 | 0.5 | 1.6 | 2 | 1 | 455
Aniline | HCl | template-free | APS | 0.65 | 10 | 80 | 10 | 10 | acidic | 2 | 0.5 | 1.6 | 2 | 2 | 381
Aniline | HCl | template-free | APS | 0.65 | 10 | 80 | 10 | 10 | acidic | 2 | 0.5 | 1.6 | 2 | 3 | 322
Aniline | HCl | template-free | APS | 0.65 | 10 | 80 | 10 | 10 | acidic | 2 | 0.5 | 1.6 | 2 | 5 | 242
Aniline | HCl | template-free | APS | 0.65 | 10 | 80 | 10 | 10 | acidic | 2 | 0.5 | 1.6 | 2 | 7 | 187
Aniline | HCl | template-free | APS | 0.65 | 10 | 80 | 10 | 10 | acidic | 2 | 0.5 | 1.6 | 2 | 10 | 140
Aniline | HCl | template-free | APS | 0.65 | 10 | 80 | 10 | 10 | acidic | 2 | 0.5 | 1.6 | 2 | 15 | 107
Aniline | HCl | template-free | APS | 0.65 | 10 | 80 | 10 | 10 | acidic | 2 | 0.5 | 1.6 | 2 | 20 | 85
Aniline | HCl | template-free | APS | 0.65 | 10 | 80 | 10 | 10 | acidic | 2 | 0.5 | 2 | 2 | 1 | 433
Aniline | HCl | template-free | APS | 0.65 | 10 | 80 | 10 | 10 | acidic | 2 | 0.5 | 2 | 2 | 2 | 353
Aniline | HCl | template-free | APS | 0.65 | 10 | 80 | 10 | 10 | acidic | 2 | 0.5 | 2 | 2 | 3 | 302
Aniline | HCl | template-free | APS | 0.65 | 10 | 80 | 10 | 10 | acidic | 2 | 0.5 | 2 | 2 | 5 | 234
Aniline | HCl | template-free | APS | 0.65 | 10 | 80 | 10 | 10 | acidic | 2 | 0.5 | 2 | 2 | 7 | 196
Aniline | HCl | template-free | APS | 0.65 | 10 | 80 | 10 | 10 | acidic | 2 | 0.5 | 2 | 2 | 10 | 154
Aniline | HCl | template-free | APS | 0.65 | 10 | 80 | 10 | 10 | acidic | 2 | 0.5 | 2 | 2 | 15 | 114
Aniline | HCl | template-free | APS | 0.65 | 10 | 80 | 10 | 10 | acidic | 2 | 0.5 | 2 | 2 | 20 | 96
Aniline | H2SO4 | template-free | APS | 1 | 22.1 | 80 | 5 | 15 | acidic | 2 | 1 | 1 | 3 | 0.5 | 128
Aniline | H2SO4 | template-free | APS | 1 | 22.1 | 80 | 5 | 15 | acidic | 2 | 1 | 1 | 3 | 1 | 115
Aniline | H2SO4 | template-free | APS | 1 | 22.1 | 80 | 5 | 15 | acidic | 2 | 1 | 1 | 3 | 2 | 105
Aniline | H2SO4 | template-free | APS | 1 | 22.1 | 80 | 5 | 15 | acidic | 2 | 1 | 1 | 3 | 4 | 83
Aniline | H2SO4 | template-free | APS | 1 | 22.1 | 80 | 5 | 15 | acidic | 2 | 1 | 1 | 3 | 5 | 74
Aniline | HCl | MnO2 | MnO2 | 0.95 | 42 | 90 | 5 | 5 | acidic | 2 | 1 | 0.9 | 3 | 1 | 414
Aniline | HCl | MnO2 | MnO2 | 0.95 | 42 | 90 | 5 | 5 | acidic | 2 | 1 | 0.9 | 3 | 2 | 390
Aniline | HCl | MnO2 | MnO2 | 0.95 | 42 | 90 | 5 | 5 | acidic | 2 | 1 | 0.9 | 3 | 3 | 374
Aniline | HCl | MnO2 | MnO2 | 0.95 | 42 | 90 | 5 | 5 | acidic | 2 | 1 | 0.9 | 3 | 5 | 360
Aniline | HCl | MnO2 | MnO2 | 0.95 | 42 | 90 | 5 | 5 | acidic | 2 | 1 | 0.9 | 3 | 8 | 347
Aniline | HCl | MnO2 | MnO2 | 0.95 | 42 | 90 | 5 | 5 | acidic | 2 | 1 | 0.9 | 3 | 10 | 337
Aniline | HCl | MnO2 | MnO2 | 0.95 | 42 | 90 | 5 | 5 | acidic | 2 | 1 | 0.9 | 3 | 15 | 327
Aniline | HCl | MnO2 | MnO2 | 0.95 | 42 | 90 | 5 | 5 | acidic | 2 | 1 | 0.9 | 3 | 20 | 312
Aniline | H2SO4 | template-free | APS | 0.25 | 6 | 100 | 0 | 0 | acidic | 2 | 1 | 1 | 3 | 1 | 247
Aniline | H2SO4 | template-free | APS | 0.25 | 6 | 100 | 0 | 0 | acidic | 2 | 1 | 1 | 3 | 1.5 | 174
Aniline | H2SO4 | template-free | APS | 0.25 | 6 | 100 | 0 | 0 | acidic | 2 | 1 | 1 | 3 | 2 | 149
Aniline | H2SO4 | template-free | APS | 0.25 | 6 | 100 | 0 | 0 | acidic | 2 | 1 | 1 | 3 | 2.5 | 117
Aniline | H2SO4 | template-free | APS | 0.25 | 6 | 100 | 0 | 0 | acidic | 2 | 1 | 1 | 3 | 3 | 104
Aniline | H2SO4 | template-free | APS | 0.25 | 7 | 100 | 0 | 0 | acidic | 2 | 1 | 1 | 3 | 1 | 269
Aniline | H2SO4 | template-free | APS | 0.25 | 7 | 100 | 0 | 0 | acidic | 2 | 1 | 1 | 3 | 1.5 | 243
Aniline | H2SO4 | template-free | APS | 0.25 | 7 | 100 | 0 | 0 | acidic | 2 | 1 | 1 | 3 | 2 | 198
Aniline | H2SO4 | template-free | APS | 0.25 | 7 | 100 | 0 | 0 | acidic | 2 | 1 | 1 | 3 | 2.5 | 174
Aniline | H2SO4 | template-free | APS | 0.25 | 7 | 100 | 0 | 0 | acidic | 2 | 1 | 1 | 3 | 3 | 131
Aniline | H2SO4 | template-free | APS | 0.25 | 25 | 100 | 0 | 0 | acidic | 2 | 1 | 1 | 3 | 1 | 723
Aniline | H2SO4 | template-free | APS | 0.25 | 25 | 100 | 0 | 0 | acidic | 2 | 1 | 1 | 3 | 1.5 | 585
Aniline | H2SO4 | template-free | APS | 0.25 | 25 | 100 | 0 | 0 | acidic | 2 | 1 | 1 | 3 | 2 | 527
Aniline | H2SO4 | template-free | APS | 0.25 | 25 | 100 | 0 | 0 | acidic | 2 | 1 | 1 | 3 | 2.5 | 473
Aniline | H2SO4 | template-free | APS | 0.25 | 25 | 100 | 0 | 0 | acidic | 2 | 1 | 1 | 3 | 3 | 457
Aniline | H2SO4 | template-free | APS | 0.25 | 21 | 100 | 0 | 0 | acidic | 2 | 1 | 1 | 3 | 1 | 211
Aniline | H2SO4 | template-free | APS | 0.25 | 21 | 100 | 0 | 0 | acidic | 2 | 1 | 1 | 3 | 1.5 | 196
Aniline | H2SO4 | template-free | APS | 0.25 | 21 | 100 | 0 | 0 | acidic | 2 | 1 | 1 | 3 | 2 | 183
Aniline | H2SO4 | template-free | APS | 0.25 | 21 | 100 | 0 | 0 | acidic | 2 | 1 | 1 | 3 | 2.5 | 160
Aniline | H2SO4 | template-free | APS | 0.25 | 21 | 100 | 0 | 0 | acidic | 2 | 1 | 1 | 3 | 3 | 144
Aniline | HCl | template-free | APS | 0.67 | 63 | 90 | 5 | 5 | acidic | 2 | 2 | 1 | 2 | 0.1 | 629
Aniline | HCl | template-free | APS | 0.67 | 63 | 90 | 5 | 5 | acidic | 2 | 2 | 1 | 2 | 0.2 | 482
Aniline | HCl | template-free | APS | 0.67 | 63 | 90 | 5 | 5 | acidic | 2 | 2 | 1 | 2 | 0.5 | 458
Aniline | HCl | template-free | APS | 0.67 | 63 | 90 | 5 | 5 | acidic | 2 | 2 | 1 | 2 | 1 | 425
Aniline | HCl | template-free | APS | 0.67 | 63 | 90 | 5 | 5 | acidic | 2 | 2 | 1 | 2 | 2 | 339
Aniline | HCl | template-free | APS | 0.67 | 63 | 90 | 5 | 5 | acidic | 2 | 2 | 1 | 2 | 3 | 323
Aniline | HCl | template-free | APS | 0.67 | 63 | 90 | 5 | 5 | acidic | 2 | 2 | 1 | 2 | 4 | 246
Aniline | HCl | template-free | APS | 0.67 | 63 | 90 | 5 | 5 | acidic | 2 | 2 | 1 | 2 | 5 | 220
Aniline | HCl | template-free | APS | 0.67 | 63 | 90 | 5 | 5 | acidic | 2 | 2 | 1 | 2 | 7.5 | 88
Aniline | HCl | template-free | APS | 1.25 | 4.6 | 100 | 0 | 0 | acidic | 2 | 1 | 0.6 | 2 | 0.1 | 123
Aniline | H2SO4 | CTAB | PDS | 1.25 | 21.92 | 80 | 10 | 10 | neutral | 2 | 1 | 1 | 3 | 1 | 400
Aniline | H2SO4 | CTAB | PDS | 1.25 | 21.92 | 80 | 10 | 10 | neutral | 2 | 1 | 1 | 3 | 2 | 169
Aniline | H2SO4 | CTAB | PDS | 1.25 | 21.92 | 80 | 10 | 10 | neutral | 2 | 1 | 1 | 3 | 3 | 100
Aniline | H2SO4 | CTAB | PDS | 1.25 | 21.92 | 80 | 10 | 10 | neutral | 2 | 1 | 1 | 3 | 4 | 78
Aniline | H2SO4 | CTAB | PDS | 1.25 | 21.92 | 80 | 10 | 10 | neutral | 2 | 1 | 1 | 3 | 5 | 63
Aniline | HCl | template-free | APS | 1 | 21.9 | 72 | 5 | 23 | acidic | 2 | 1 | 1 | 3 | 2 | 290
Aniline | HCl | template-free | APS | 1 | 21.9 | 72 | 5 | 23 | acidic | 2 | 1 | 1 | 3 | 4 | 251
Aniline | HCl | template-free | APS | 1 | 21.9 | 72 | 5 | 23 | acidic | 2 | 1 | 1 | 3 | 6 | 230
Aniline | HCl | template-free | APS | 1 | 21.9 | 72 | 5 | 23 | acidic | 2 | 1 | 1 | 3 | 8 | 207
Aniline | HCl | template-free | APS | 1 | 21.9 | 72 | 5 | 23 | acidic | 2 | 1 | 1 | 3 | 10 | 187
Aniline | HCl | template-free | APS | 1 | 42 | 85 | 10 | 5 | acidic | 2 | 1 | 1 | 2 | 1 | 115
Aniline | HCl | template-free | APS | 1 | 42 | 85 | 10 | 5 | acidic | 2 | 1 | 1 | 2 | 10 | 99
Aniline | HCl | template-free | APS | 1.3 | 89.2 | 70 | 10 | 20 | acidic | 2 | 1 | 0.9 | 3 | 1 | 483
Aniline | HCl | template-free | APS | 1.3 | 89.2 | 70 | 10 | 20 | acidic | 2 | 1 | 0.9 | 3 | 2 | 469
Aniline | HCl | template-free | APS | 1.3 | 89.2 | 70 | 10 | 20 | acidic | 2 | 1 | 0.9 | 3 | 5 | 449
Aniline | HCl | template-free | APS | 1.3 | 89.2 | 70 | 10 | 20 | acidic | 2 | 1 | 0.9 | 3 | 10 | 423
Aniline | HCl | template-free | APS | 1.3 | 89.2 | 70 | 10 | 20 | acidic | 2 | 1 | 0.9 | 3 | 20 | 387
Aniline | HCl | template-free | APS | 0.82 | 32 | 80 | 10 | 10 | acidic | 2 | 1 | 1 | 3 | 0.5 | 710
Aniline | HCl | template-free | APS | 0.82 | 32 | 80 | 10 | 10 | acidic | 2 | 1 | 1 | 3 | 1 | 620
Aniline | HCl | template-free | APS | 0.82 | 32 | 80 | 10 | 10 | acidic | 2 | 1 | 1 | 3 | 2 | 526
Aniline | HCl | template-free | APS | 0.82 | 32 | 80 | 10 | 10 | acidic | 2 | 1 | 1 | 3 | 5 | 407
Aniline | HCl | template-free | APS | 0.82 | 32 | 80 | 10 | 10 | acidic | 2 | 1 | 1 | 3 | 10 | 304
Aniline | HCl | template-free | APS | 0.82 | 32 | 80 | 10 | 10 | acidic | 2 | 1 | 1 | 3 | 20 | 217
Aniline | Sulfamic acid | template-free | APS | 0.6 | 22.58 | 80 | 5 | 15 | neutral | 2 | 1 | 1 | 3 | 0.5 | 343
Aniline | Sulfamic acid | template-free | APS | 0.6 | 22.58 | 80 | 5 | 15 | neutral | 2 | 1 | 1 | 3 | 1 | 238
Aniline | Sulfamic acid | template-free | APS | 0.6 | 22.58 | 80 | 5 | 15 | neutral | 2 | 1 | 1 | 3 | 1.5 | 185
Aniline | Sulfamic acid | template-free | APS | 0.6 | 22.58 | 80 | 5 | 15 | neutral | 2 | 1 | 1 | 3 | 2 | 150
Aniline | Sulfamic acid | template-free | APS | 0.6 | 22.58 | 80 | 5 | 15 | neutral | 2 | 1 | 1 | 3 | 2.5 | 128
Aniline | Sulfamic acid | template-free | APS | 0.6 | 22.58 | 80 | 5 | 15 | neutral | 2 | 1 | 1 | 3 | 3 | 113
Aniline | Sulfamic acid | template-free | APS | 0.6 | 22.58 | 80 | 5 | 15 | neutral | 2 | 1 | 1 | 3 | 3.5 | 102
Aniline | Sulfamic acid | template-free | APS | 0.6 | 22.58 | 80 | 5 | 15 | neutral | 2 | 1 | 1 | 3 | 4 | 91
Aniline | Sulfamic acid | template-free | APS | 0.6 | 22.58 | 80 | 5 | 15 | neutral | 2 | 1 | 1 | 3 | 4.5 | 82
Aniline | Sulfamic acid | template-free | APS | 0.6 | 22.58 | 80 | 5 | 15 | neutral | 2 | 1 | 1 | 3 | 5 | 79
Aniline | HCl | SDS | APS | 1.4 | 211 | 85 | 5 | 10 | acidic | 2 | 1 | 0.5 | 3 | 0.02 | 954
Aniline | HCl | SDS | APS | 1.4 | 211 | 85 | 5 | 10 | acidic | 2 | 1 | 0.5 | 3 | 0.04 | 889
Aniline | HCl | SDS | APS | 1.4 | 211 | 85 | 5 | 10 | acidic | 2 | 1 | 0.5 | 3 | 0.08 | 814
Aniline | HCl | SDS | APS | 1.4 | 211 | 85 | 5 | 10 | acidic | 2 | 1 | 0.5 | 3 | 0.1 | 766
Aniline | HCl | SDS | APS | 1.4 | 211 | 85 | 5 | 10 | acidic | 2 | 1 | 0.5 | 3 | 0.3 | 601
Aniline | HCl | SDS | APS | 1.4 | 211 | 85 | 5 | 10 | acidic | 2 | 1 | 0.5 | 3 | 0.5 | 570
Aniline | HCl | SDS | APS | 1.4 | 211 | 85 | 5 | 10 | acidic | 2 | 1 | 0.5 | 3 | 0.8 | 535
Aniline | HCl | SDS | APS | 1.4 | 211 | 85 | 5 | 10 | acidic | 2 | 1 | 0.5 | 3 | 1 | 522
Aniline | HCl | SDS | APS | 1.4 | 211 | 85 | 5 | 10 | acidic | 2 | 1 | 0.5 | 3 | 2 | 426
Aniline | HCl | template-free | APS | 1.4 | 6 | 85 | 5 | 10 | acidic | 2 | 1 | 0.5 | 3 | 0.01 | 739
Aniline | HCl | template-free | APS | 1.4 | 6 | 85 | 5 | 10 | acidic | 2 | 1 | 0.5 | 3 | 0.02 | 544
Aniline | HCl | template-free | APS | 1.4 | 6 | 85 | 5 | 10 | acidic | 2 | 1 | 0.5 | 3 | 0.04 | 514
Aniline | HCl | template-free | APS | 1.4 | 6 | 85 | 5 | 10 | acidic | 2 | 1 | 0.5 | 3 | 0.08 | 492
Aniline | HCl | template-free | APS | 1.4 | 6 | 85 | 5 | 10 | acidic | 2 | 1 | 0.5 | 3 | 0.1 | 466
Aniline | HCl | template-free | APS | 1.4 | 6 | 85 | 5 | 10 | acidic | 2 | 1 | 0.5 | 3 | 0.3 | 439
Aniline | HCl | template-free | APS | 1.4 | 6 | 85 | 5 | 10 | acidic | 2 | 1 | 0.5 | 3 | 0.5 | 396
Aniline | HCl | template-free | APS | 1.4 | 6 | 85 | 5 | 10 | acidic | 2 | 1 | 0.5 | 3 | 0.8 | 387
Aniline | HCl | template-free | APS | 1.4 | 6 | 85 | 5 | 10 | acidic | 2 | 1 | 0.5 | 3 | 1 | 387
Aniline | HCl | template-free | APS | 1.4 | 6 | 85 | 5 | 10 | acidic | 2 | 1 | 0.5 | 3 | 2 | 365
Aniline | HCl | SDS | APS | 1.4 | 211 | 85 | 5 | 10 | acidic | 2 | 1 | 0.7 | 3 | 0.01 | 837
Aniline | HCl | SDS | APS | 1.4 | 211 | 85 | 5 | 10 | acidic | 2 | 1 | 0.7 | 3 | 0.02 | 590
Aniline | HCl | SDS | APS | 1.4 | 211 | 85 | 5 | 10 | acidic | 2 | 1 | 0.7 | 3 | 0.04 | 572
Aniline | HCl | SDS | APS | 1.4 | 211 | 85 | 5 | 10 | acidic | 2 | 1 | 0.7 | 3 | 0.08 | 560
Aniline | HCl | SDS | APS | 1.4 | 211 | 85 | 5 | 10 | acidic | 2 | 1 | 0.7 | 3 | 0.1 | 567
Aniline | HCl | SDS | APS | 1.4 | 211 | 85 | 5 | 10 | acidic | 2 | 1 | 0.7 | 3 | 0.3 | 494
Aniline | HCl | SDS | APS | 1.4 | 211 | 85 | 5 | 10 | acidic | 2 | 1 | 0.7 | 3 | 0.5 | 466
Aniline | HCl | SDS | APS | 1.4 | 211 | 85 | 5 | 10 | acidic | 2 | 1 | 0.7 | 3 | 0.8 | 432
Aniline | HCl | SDS | APS | 1.4 | 211 | 85 | 5 | 10 | acidic | 2 | 1 | 0.7 | 3 | 1 | 416
Aniline | HCl | SDS | APS | 1.4 | 211 | 85 | 5 | 10 | acidic | 2 | 1 | 0.7 | 3 | 2 | 333
Aniline | HCl | template-free | APS | 1.4 | 6 | 85 | 5 | 10 | acidic | 2 | 1 | 0.7 | 3 | 0.01 | 519
Aniline | HCl | template-free | APS | 1.4 | 6 | 85 | 5 | 10 | acidic | 2 | 1 | 0.7 | 3 | 0.02 | 434
Aniline | HCl | template-free | APS | 1.4 | 6 | 85 | 5 | 10 | acidic | 2 | 1 | 0.7 | 3 | 0.04 | 420
Aniline | HCl | template-free | APS | 1.4 | 6 | 85 | 5 | 10 | acidic | 2 | 1 | 0.7 | 3 | 0.08 | 409
Aniline | HCl | template-free | APS | 1.4 | 6 | 85 | 5 | 10 | acidic | 2 | 1 | 0.7 | 3 | 0.1 | 402
Aniline | HCl | template-free | APS | 1.4 | 6 | 85 | 5 | 10 | acidic | 2 | 1 | 0.7 | 3 | 0.3 | 377
Aniline | HCl | template-free | APS | 1.4 | 6 | 85 | 5 | 10 | acidic | 2 | 1 | 0.7 | 3 | 0.5 | 367
Aniline | HCl | template-free | APS | 1.4 | 6 | 85 | 5 | 10 | acidic | 2 | 1 | 0.7 | 3 | 0.8 | 351
Aniline | HCl | template-free | APS | 1.4 | 6 | 85 | 5 | 10 | acidic | 2 | 1 | 0.7 | 3 | 1 | 344
Aniline | HCl | template-free | APS | 1.4 | 6 | 85 | 5 | 10 | acidic | 2 | 1 | 0.7 | 3 | 2 | 303
Aniline | H2SO4 | template-free | APS | 0.2 | 30.35 | 80 | 10 | 10 | acidic | 2 | 0.5 | 0.7 | 3 | 1 | 426
Aniline | HCl | template-free | APS | 0.24 | 237 | 85 | 5 | 10 | acidic | 2 | 1 | 0.8 | 3 | 1 | 278
Aniline | HCl | template-free | APS | 0.24 | 237 | 85 | 5 | 10 | acidic | 2 | 1 | 0.8 | 3 | 2 | 246
Aniline | HCl | template-free | APS | 0.24 | 237 | 85 | 5 | 10 | acidic | 2 | 1 | 0.8 | 3 | 5 | 194
Aniline | HCl | template-free | APS | 0.24 | 237 | 85 | 5 | 10 | acidic | 2 | 1 | 0.8 | 3 | 10 | 163
Aniline | HCl | template-free | APS | 0.24 | 237 | 85 | 5 | 10 | acidic | 2 | 1 | 0.8 | 3 | 15 | 152
Aniline | HCl | template-free | APS | 0.24 | 237 | 85 | 5 | 10 | acidic | 2 | 1 | 0.8 | 3 | 20 | 117
Aniline | HCl | template-free | APS | 0.5 | 40.5 | 90 | 0 | 10 | acidic | 2 | 1 | 1 | 3 | 0.4 | 251
Aniline | HCl | template-free | APS | 0.5 | 40.5 | 90 | 0 | 10 | acidic | 2 | 1 | 1 | 3 | 0.5 | 222
Aniline | HCl | template-free | APS | 0.5 | 40.5 | 90 | 0 | 10 | acidic | 2 | 1 | 1 | 3 | 0.6 | 200
Aniline | HCl | template-free | APS | 0.5 | 40.5 | 90 | 0 | 10 | acidic | 2 | 1 | 1 | 3 | 0.7 | 179
Aniline | HCl | template-free | APS | 0.5 | 40.5 | 90 | 0 | 10 | acidic | 2 | 1 | 1 | 3 | 0.8 | 162
Aniline | HCl | template-free | APS | 0.5 | 40.5 | 90 | 0 | 10 | acidic | 2 | 1 | 1 | 3 | 1 | 140
Aniline | HCl | template-free | APS | 0.5 | 40.5 | 90 | 0 | 10 | acidic | 2 | 1 | 1 | 3 | 1.5 | 106
Aniline | HCl | template-free | APS | 0.5 | 40.5 | 90 | 0 | 10 | acidic | 2 | 1 | 1 | 3 | 2 | 87
Aniline | H2SO4 | template-free | APS | 1 | 32.3 | 80 | 10 | 10 | acidic | 2 | 1 | 1 | 3 | 0.2 | 378
Aniline | H2SO4 | template-free | APS | 1 | 32.3 | 80 | 10 | 10 | acidic | 2 | 1 | 1 | 3 | 0.5 | 349
Aniline | H2SO4 | template-free | APS | 1 | 32.3 | 80 | 10 | 10 | acidic | 2 | 1 | 1 | 3 | 1 | 315
Aniline | H2SO4 | template-free | APS | 1 | 32.3 | 80 | 10 | 10 | acidic | 2 | 1 | 1 | 3 | 2 | 289
Aniline | H2SO4 | template-free | APS | 1 | 32.3 | 80 | 10 | 10 | acidic | 2 | 1 | 1 | 3 | 5 | 231
Aniline | H2SO4 | SDS | APS | 1 | 14.6 | 80 | 10 | 10 | acidic | 2 | 1 | 1 | 3 | 0.2 | 254
Aniline | H2SO4 | SDS | APS | 1 | 14.6 | 80 | 10 | 10 | acidic | 2 | 1 | 1 | 3 | 0.5 | 238
Aniline | H2SO4 | SDS | APS | 1 | 14.6 | 80 | 10 | 10 | acidic | 2 | 1 | 1 | 3 | 1 | 225
Aniline | H2SO4 | SDS | APS | 1 | 14.6 | 80 | 10 | 10 | acidic | 2 | 1 | 1 | 3 | 2 | 209
Aniline | H2SO4 | SDS | APS | 1 | 14.6 | 80 | 10 | 10 | acidic | 2 | 1 | 1 | 3 | 5 | 171
Aniline | H2SO4 | CTAB | APS | 1 | 55 | 80 | 10 | 10 | acidic | 2 | 1 | 1 | 3 | 0.2 | 473
Aniline | H2SO4 | CTAB | APS | 1 | 55 | 80 | 10 | 10 | acidic | 2 | 1 | 1 | 3 | 0.5 | 426
Aniline | H2SO4 | CTAB | APS | 1 | 55 | 80 | 10 | 10 | acidic | 2 | 1 | 1 | 3 | 1 | 392
Aniline | H2SO4 | CTAB | APS | 1 | 55 | 80 | 10 | 10 | acidic | 2 | 1 | 1 | 3 | 2 | 346
Aniline | H2SO4 | CTAB | APS | 1 | 55 | 80 | 10 | 10 | acidic | 2 | 1 | 1 | 3 | 5 | 288
Aniline | HClO4 | template-free | APS | 0.25 | 34.4 | 100 | 0 | 0 | acidic | 2 | 1 | 0.8 | 2 | 0.3 | 214
Aniline | HClO4 | template-free | APS | 0.25 | 34.4 | 100 | 0 | 0 | acidic | 2 | 1 | 0.8 | 2 | 0.6 | 202
Aniline | HClO4 | template-free | APS | 0.25 | 34.4 | 100 | 0 | 0 | acidic | 2 | 1 | 0.8 | 2 | 1.2 | 192
Aniline | HClO4 | template-free | APS | 0.25 | 34.4 | 100 | 0 | 0 | acidic | 2 | 1 | 0.8 | 2 | 3 | 186
Aniline | HClO4 | template-free | APS | 0.25 | 34.4 | 100 | 0 | 0 | acidic | 2 | 1 | 0.8 | 2 | 6 | 174
Aniline | H2SO4 | template-free | APS | 0.91 | 26 | 80 | 10 | 10 | acidic | 2 | 1 | 0.6 | 2 | 0.25 | 248
Aniline | H2SO4 | template-free | APS | 0.91 | 26 | 80 | 10 | 10 | acidic | 2 | 1 | 0.6 | 2 | 0.5 | 235
Aniline | H2SO4 | template-free | APS | 0.91 | 26 | 80 | 10 | 10 | acidic | 2 | 1 | 0.6 | 2 | 0.75 | 214
Aniline | H2SO4 | template-free | APS | 0.91 | 26 | 80 | 10 | 10 | acidic | 2 | 1 | 0.6 | 2 | 1 | 180
Aniline | HCl | template-free | APS | 1 | 53.44 | 75 | 5 | 20 | acidic | 2 | 1 | 0.8 | 3 | 0.5 | 491
Aniline | HCl | template-free | APS | 1 | 53.44 | 75 | 5 | 20 | acidic | 2 | 1 | 0.8 | 3 | 1 | 403
Aniline | HCl | template-free | APS | 0.25 | 53.44 | 75 | 5 | 20 | acidic | 2 | 1 | 0.8 | 3 | 1.5 | 362
Aniline | HCl | template-free | APS | 0.25 | 53.44 | 75 | 5 | 20 | acidic | 2 | 1 | 0.8 | 3 | 2 | 342
Aniline | HCl | template-free | APS | 0.25 | 53.44 | 75 | 5 | 20 | acidic | 2 | 1 | 0.8 | 3 | 2.5 | 335
Aniline | HCl | template-free | APS | 0.36 | 53.44 | 75 | 5 | 20 | acidic | 2 | 1 | 0.8 | 3 | 3 | 326
Aniline | HCl | template-free | APS | 1 | 29.68 | 75 | 10 | 15 | acidic | 2 | 1 | 0.8 | 3 | 0.5 | 325
Aniline | HCl | template-free | APS | 1 | 29.68 | 75 | 10 | 15 | acidic | 2 | 1 | 0.8 | 3 | 1 | 255
Aniline | HCl | template-free | APS | 1 | 29.68 | 75 | 10 | 15 | acidic | 2 | 1 | 0.8 | 3 | 2 | 246
Aniline | HCl | template-free | APS | 1 | 29.68 | 75 | 10 | 15 | acidic | 2 | 1 | 0.8 | 3 | 3 | 213
Aniline | HCl | template-free | APS | 1 | 29.68 | 75 | 10 | 15 | acidic | 2 | 1 | 0.8 | 3 | 5 | 160
Aniline | HCl | template-free | APS | 1 | 29.68 | 75 | 10 | 15 | acidic | 2 | 1 | 0.8 | 3 | 10 | 116
Aniline | HCl | template-free | APS | 0.24 | 215.31 | 80 | 5 | 15 | acidic | 2 | 1 | 1.2 | 3 | 0.25 | 502
Aniline | HCl | template-free | APS | 0.24 | 215.31 | 80 | 5 | 15 | acidic | 2 | 1 | 1.2 | 3 | 0.5 | 428
Aniline | HCl | template-free | APS | 0.24 | 215.31 | 80 | 5 | 15 | acidic | 2 | 1 | 1.2 | 3 | 1 | 396
Aniline | HCl | template-free | APS | 0.24 | 215.31 | 80 | 5 | 15 | acidic | 2 | 1 | 1.2 | 3 | 2.5 | 328
Aniline | H2SO4 | template-free | APS | 0.2 | 30.35 | 80 | 10 | 10 | acidic | 2 | 0.5 | 0.7 | 3 | 1 | 427
Aniline | HCl | template-free | APS | 1.15 | 10.3 | 85 | 10 | 5 | acidic | 2 | 1 | 0.8 | 3 | 1 | 307
Aniline | HCl | template-free | APS | 1.15 | 10.3 | 85 | 10 | 5 | acidic | 2 | 1 | 0.8 | 3 | 2 | 288
Aniline | HCl | template-free | APS | 1.15 | 10.3 | 85 | 10 | 5 | acidic | 2 | 1 | 0.8 | 3 | 3 | 273
Aniline | HCl | template-free | APS | 1.15 | 10.3 | 85 | 10 | 5 | acidic | 2 | 1 | 0.8 | 3 | 4 | 263
Aniline | HCl | template-free | APS | 1.15 | 10.3 | 85 | 10 | 5 | acidic | 2 | 1 | 0.8 | 3 | 5 | 256
Aniline | HCl | template-free | APS | 1.15 | 10.3 | 85 | 10 | 5 | acidic | 2 | 1 | 0.8 | 3 | 10 | 221
Aniline | HCl | template-free | APS | 1 | 84.6 | 100 | 0 | 0 | acidic | 2 | 1 | 1 | 3 | 1 | 504
Aniline | HCl | template-free | APS | 1 | 84.6 | 100 | 0 | 0 | acidic | 2 | 1 | 1 | 3 | 2 | 490
Aniline | HCl | template-free | APS | 1 | 84.6 | 100 | 0 | 0 | acidic | 2 | 1 | 1 | 3 | 3 | 480
Aniline | HCl | template-free | APS | 1 | 84.6 | 100 | 0 | 0 | acidic | 2 | 1 | 1 | 3 | 5 | 466
Aniline | HCl | template-free | APS | 1 | 84.6 | 100 | 0 | 0 | acidic | 2 | 1 | 1 | 3 | 8 | 456
Aniline | HCl | template-free | APS | 1 | 84.6 | 100 | 0 | 0 | acidic | 2 | 1 | 1 | 3 | 10 | 452
Aniline | H3PO4 | template-free | APS | 1 | 68.3 | 100 | 0 | 0 | acidic | 2 | 1 | 1 | 3 | 1 | 443
Aniline | H3PO4 | template-free | APS | 1 | 68.3 | 100 | 0 | 0 | acidic | 2 | 1 | 1 | 3 | 2 | 438
Aniline | H3PO4 | template-free | APS | 1 | 68.3 | 100 | 0 | 0 | acidic | 2 | 1 | 1 | 3 | 3 | 437
Aniline | H3PO4 | template-free | APS | 1 | 68.3 | 100 | 0 | 0 | acidic | 2 | 1 | 1 | 3 | 5 | 434
Aniline | H3PO4 | template-free | APS | 1 | 68.3 | 100 | 0 | 0 | acidic | 2 | 1 | 1 | 3 | 8 | 431
Aniline | H3PO4 | template-free | APS | 1 | 68.3 | 100 | 0 | 0 | acidic | 2 | 1 | 1 | 3 | 10 | 429
Aniline | H2SO4 | template-free | APS | 1 | 75.5 | 100 | 0 | 0 | acidic | 2 | 1 | 1 | 3 | 1 | 424
Aniline | H2SO4 | template-free | APS | 1 | 75.5 | 100 | 0 | 0 | acidic | 2 | 1 | 1 | 3 | 2 | 418
Aniline | H2SO4 | template-free | APS | 1 | 75.5 | 100 | 0 | 0 | acidic | 2 | 1 | 1 | 3 | 3 | 415
Aniline | H2SO4 | template-free | APS | 1 | 75.5 | 100 | 0 | 0 | acidic | 2 | 1 | 1 | 3 | 5 | 414
Aniline | H2SO4 | template-free | APS | 1 | 75.5 | 100 | 0 | 0 | acidic | 2 | 1 | 1 | 3 | 8 | 412
Aniline | H2SO4 | template-free | APS | 1 | 75.5 | 100 | 0 | 0 | acidic | 2 | 1 | 1 | 3 | 10 | 410
Aniline | HCl | template-free | APS | 1 | 84.6 | 85 | 10 | 5 | acidic | 2 | 1 | 1 | 2 | 1 | 201
Aniline | HCl | template-free | APS | 1 | 84.6 | 85 | 10 | 5 | acidic | 2 | 1 | 1 | 2 | 2 | 176
Aniline | HCl | template-free | APS | 1 | 84.6 | 85 | 10 | 5 | acidic | 2 | 1 | 1 | 2 | 3 | 163
Aniline | HCl | template-free | APS | 1 | 84.6 | 85 | 10 | 5 | acidic | 2 | 1 | 1 | 2 | 5 | 147
Aniline | HCl | template-free | APS | 1 | 84.6 | 85 | 10 | 5 | acidic | 2 | 1 | 1 | 2 | 8 | 132
Aniline | HCl | template-free | APS | 1 | 84.6 | 85 | 10 | 5 | acidic | 2 | 1 | 1 | 2 | 10 | 121
Aniline | H3PO4 | template-free | APS | 1 | 68.3 | 85 | 10 | 5 | acidic | 2 | 1 | 1 | 2 | 1 | 192
Aniline | H3PO4 | template-free | APS | 1 | 68.3 | 85 | 10 | 5 | acidic | 2 | 1 | 1 | 2 | 2 | 159
Aniline | H3PO4 | template-free | APS | 1 | 68.3 | 85 | 10 | 5 | acidic | 2 | 1 | 1 | 2 | 3 | 149
Aniline | H3PO4 | template-free | APS | 1 | 68.3 | 85 | 10 | 5 | acidic | 2 | 1 | 1 | 2 | 5 | 133
Aniline | H3PO4 | template-free | APS | 1 | 68.3 | 85 | 10 | 5 | acidic | 2 | 1 | 1 | 2 | 8 | 121
Aniline | H3PO4 | template-free | APS | 1 | 68.3 | 85 | 10 | 5 | acidic | 2 | 1 | 1 | 2 | 10 | 108
Aniline | H2SO4 | template-free | APS | 1 | 75.5 | 85 | 10 | 5 | acidic | 2 | 1 | 1 | 2 | 1 | 154
Aniline | H2SO4 | template-free | APS | 1 | 75.5 | 85 | 10 | 5 | acidic | 2 | 1 | 1 | 2 | 2 | 124
Aniline | H2SO4 | template-free | APS | 1 | 75.5 | 85 | 10 | 5 | acidic | 2 | 1 | 1 | 2 | 3 | 112
Aniline | H2SO4 | template-free | APS | 1 | 75.5 | 85 | 10 | 5 | acidic | 2 | 1 | 1 | 2 | 5 | 95
Aniline | H2SO4 | template-free | APS | 1 | 75.5 | 85 | 10 | 5 | acidic | 2 | 1 | 1 | 2 | 8 | 75
Aniline | H2SO4 | template-free | APS | 1 | 75.5 | 85 | 10 | 5 | acidic | 2 | 1 | 1 | 2 | 10 | 66
Aniline | HCl | template-free | APS | 1.2 | 6.4 | 80 | 10 | 10 | acidic | 2 | 1 | 0.7 | 3 | 1 | 527
Aniline | HCl | template-free | APS | 1.2 | 6.4 | 80 | 10 | 10 | acidic | 2 | 1 | 0.7 | 3 | 2 | 470
Aniline | HCl | template-free | APS | 1.2 | 6.4 | 80 | 10 | 10 | acidic | 2 | 1 | 0.7 | 3 | 5 | 385
Aniline | HCl | template-free | APS | 1.2 | 6.4 | 80 | 10 | 10 | acidic | 2 | 1 | 0.7 | 3 | 10 | 330
Aniline | HCl | template-free | APS | 1.2 | 6.4 | 80 | 10 | 10 | acidic | 2 | 1 | 0.7 | 3 | 20 | 282
Aniline | H2SO4 | template-free | APS | 1 | 41.9 | 80 | 5 | 15 | neutral | 2 | 0.5 | 0.65 | 3 | 1 | 180
Aniline | HCl | template-free | APS | 0.4 | 42 | 90 | 5 | 5 | alkaline | 1 | 3 | 0.35 | 3 | 3 | 60
Aniline | HCl | template-free | APS | 0.4 | 42 | 90 | 5 | 5 | alkaline | 1 | 3 | 0.35 | 3 | 4 | 56
Aniline | HCl | template-free | APS | 0.4 | 42 | 90 | 5 | 5 | alkaline | 1 | 3 | 0.35 | 3 | 5 | 51
Aniline | HCl | template-free | APS | 0.4 | 42 | 90 | 5 | 5 | alkaline | 1 | 3 | 0.35 | 3 | 6 | 46
Aniline | HCl | template-free | APS | 0.4 | 42 | 90 | 5 | 5 | alkaline | 1 | 3 | 0.35 | 3 | 7 | 42
Aniline | HCl | template-free | APS | 0.4 | 42 | 90 | 5 | 5 | alkaline | 1 | 3 | 0.35 | 3 | 8 | 40
Aniline | HCl | template-free | APS | 0.4 | 42 | 90 | 5 | 5 | alkaline | 1 | 3 | 0.35 | 3 | 9 | 36
Aniline | HCl | template-free | APS | 0.4 | 42 | 90 | 5 | 5 | alkaline | 1 | 3 | 0.35 | 3 | 10 | 35
Aniline | HCl | template-free | APS | 1.15 | 36.3 | 70 | 10 | 20 | neutral | 2 | 0.1 | 0.85 | 3 | 1 | 187
Aniline | HCl | template-free | APS | 0.2 | 48.12 | 80 | 10 | 10 | acidic | 2 | 0.5 | 0.8 | 3 | 0.5 | 338
Aniline | HCl | template-free | APS | 0.2 | 48.12 | 80 | 10 | 10 | acidic | 2 | 0.5 | 0.8 | 3 | 1 | 293
Aniline | HCl | template-free | APS | 0.2 | 48.12 | 80 | 10 | 10 | acidic | 2 | 0.5 | 0.8 | 3 | 2 | 267
Aniline | HCl | template-free | APS | 0.2 | 48.12 | 80 | 10 | 10 | acidic | 2 | 0.5 | 0.8 | 3 | 3 | 229
Aniline | HCl | template-free | APS | 0.2 | 48.12 | 80 | 10 | 10 | acidic | 2 | 0.5 | 0.8 | 3 | 5 | 159
Aniline | HCl | template-free | APS | 0.2 | 48.12 | 80 | 10 | 10 | acidic | 2 | 0.5 | 0.8 | 3 | 10 | 153
Aniline | HCl | template-free | APS | 1.25 | 36.3 | 70 | 10 | 20 | acidic | 1 | 1 | 0.7 | 3 | 1 | 199.68
Aniline | HCl | template-free | APS | 1.25 | 36.3 | 70 | 10 | 20 | acidic | 1 | 1 | 0.7 | 3 | 2 | 179.01
Aniline | HCl | template-free | APS | 1.25 | 89.2 | 70 | 10 | 20 | acidic | 1 | 1 | 0.7 | 3 | 3 | 169.2
Aniline | HCl | template-free | APS | 1.25 | 89.2 | 70 | 10 | 20 | acidic | 1 | 1 | 0.7 | 3 | 4 | 160.22
Aniline | HCl | template-free | APS | 1.25 | 89.2 | 70 | 10 | 20 | acidic | 1 | 1 | 0.7 | 3 | 5 | 149.64
Pyrrole | HCl | CTAB | APS | 1.03 | 109.7 | 85 | 5 | 10 | neutral | 1 | 1 | 1 | 3 | 0.5 | 249
Pyrrole | HCl | CTAB | APS | 1.03 | 109.7 | 85 | 5 | 10 | neutral | 1 | 1 | 1 | 3 | 1 | 201
Pyrrole | HCl | CTAB | APS | 1.03 | 109.7 | 85 | 5 | 10 | neutral | 1 | 1 | 1 | 3 | 2 | 161
Pyrrole | HCl | CTAB | APS | 1.03 | 109.7 | 85 | 5 | 10 | neutral | 1 | 1 | 1 | 3 | 4 | 116
Pyrrole | HCl | CTAB | APS | 1.03 | 109.7 | 85 | 5 | 10 | neutral | 1 | 1 | 1 | 3 | 8 | 80
Pyrrole | Acid free | MO | FeCl3 | 1.01 | 35.94 | 80 | 10 | 10 | acidic | 2 | 1 | 1 | 2 | 0.5 | 100.3
Pyrrole | p-TSA | template-free | APS | 0.48 | 22.58 | 75 | 5 | 20 | neutral | 1 | 1 | 1 | 3 | 1 | 275
Pyrrole | HCl | template-free | APS | 1 | 36.3 | 85 | 5 | 10 | acidic | 2 | 1 | 1 | 3 | 0.5 | 112
Pyrrole | HNO3 | CTAB | APS | 1.03 | 109.7 | 95 | 5 | 0 | acidic | 2 | 2 | 1 | 3 | 0.3 | 360
Pyrrole | HNO3 | CTAB | APS | 1.03 | 109.7 | 95 | 5 | 0 | acidic | 2 | 2 | 1 | 3 | 0.5 | 250
Pyrrole | HNO3 | CTAB | APS | 1.03 | 109.7 | 95 | 5 | 0 | acidic | 2 | 2 | 1 | 3 | 1 | 175
Pyrrole | HNO3 | CTAB | APS | 1.03 | 109.7 | 85 | 15 | 0 | acidic | 2 | 2 | 1 | 3 | 2 | 150
Pyrrole | HNO3 | CTAB | APS | 1.03 | 109.7 | 85 | 15 | 0 | acidic | 2 | 2 | 1 | 3 | 3 | 120
Pyrrole | HNO3 | CTAB | APS | 1.03 | 73.45 | 95 | 5 | 0 | acidic | 2 | 2 | 1 | 3 | 5 | 130
Pyrrole | Acid free | template-free | APS | 0.61 | 75.5 | 100 | 0 | 0 | acidic | 2 | 1 | 1 | 3 | 0.5 | 436
Pyrrole | Acid free | template-free | APS | 0.61 | 66.8 | 100 | 0 | 0 | acidic | 2 | 1 | 1 | 3 | 1 | 316
Pyrrole | Acid free | template-free | APS | 0.61 | 66.8 | 85 | 15 | 0 | acidic | 2 | 1 | 1 | 3 | 1.5 | 168
Pyrrole | Acid free | template-free | APS | 0.61 | 75.5 | 85 | 15 | 0 | acidic | 2 | 1 | 1 | 3 | 2 | 129
Pyrrole | Acid free | template-free | APS | 0.61 | 75.5 | 85 | 15 | 0 | acidic | 2 | 1 | 1 | 3 | 3 | 85
Pyrrole | Acid free | template-free | APS | 0.61 | 68.9 | 85 | 15 | 0 | acidic | 2 | 1 | 1 | 3 | 5 | 52
Pyrrole | Acid free | CTAB | APS | 1.04 | 73.45 | 85 | 15 | 0 | neutral | 1 | 1 | 1 | 3 | 0.2 | 141
Pyrrole | Acid free | CTAB | APS | 1.04 | 73.45 | 75 | 5 | 20 | neutral | 1 | 1 | 1 | 3 | 0.5 | 128
Pyrrole | Acid free | CTAB | APS | 1.04 | 73.45 | 85 | 5 | 10 | neutral | 1 | 1 | 1 | 3 | 1 | 120
Pyrrole | Acid free | CTAB | APS | 1.04 | 73.45 | 80 | 5 | 15 | acidic | 2 | 1 | 1 | 3 | 0.2 | 301
Pyrrole | Acid free | CTAB | APS | 1.04 | 73.45 | 75 | 5 | 20 | acidic | 2 | 1 | 1 | 3 | 0.5 | 194
Pyrrole | Acid free | CTAB | APS | 1.04 | 73.45 | 85 | 5 | 10 | acidic | 2 | 1 | 1 | 3 | 1 | 122
Pyrrole | p-TSA | template-free | FeCl3 | 1 | 31.42 | 85 | 5 | 10 | acidic | 2 | 0.5 | 0.8 | 3 | 5 | 187.64
Pyrrole | p-TSA | template-free | FeCl3 | 1 | 31.42 | 85 | 5 | 10 | acidic | 2 | 0.5 | 0.8 | 3 | 10 | 170.81
Pyrrole | p-TSA | template-free | FeCl3 | 1 | 26.62 | 85 | 5 | 10 | acidic | 2 | 0.5 | 0.8 | 3 | 20 | 145.34
Pyrrole | p-TSA | template-free | FeCl3 | 1 | 26.62 | 85 | 5 | 10 | acidic | 2 | 0.5 | 0.8 | 3 | 30 | 123.33
Pyrrole | p-TSA | template-free | FeCl3 | 1 | 31.42 | 85 | 5 | 10 | acidic | 2 | 0.5 | 0.8 | 3 | 40 | 99.58
Pyrrole | p-TSA | template-free | FeCl3 | 1 | 29.4 | 85 | 5 | 10 | acidic | 2 | 0.5 | 0.8 | 3 | 50 | 83.75
Pyrrole | HCl | CTAB | FeCl3 | 3.13 | 36.3 | 80 | 5 | 15 | acidic | 2 | 1 | 1 | 3 | 0.5 | 200
Pyrrole | HCl | CTAB | FeCl3 | 3.13 | 36.3 | 80 | 5 | 15 | acidic | 2 | 1 | 1 | 3 | 1 | 162
Pyrrole | HCl | CTAB | FeCl3 | 3.13 | 36.3 | 80 | 5 | 15 | acidic | 2 | 1 | 1 | 3 | 2 | 135
Pyrrole | HCl | CTAB | FeCl3 | 3.13 | 89.2 | 80 | 5 | 15 | acidic | 2 | 1 | 1 | 3 | 3 | 107
Pyrrole | HCl | CTAB | FeCl3 | 3.13 | 36.3 | 80 | 5 | 15 | acidic | 2 | 1 | 1 | 3 | 4 | 77
Pyrrole | HCl | CTAB | FeCl3 | 3.13 | 36.3 | 80 | 5 | 15 | acidic | 2 | 1 | 1 | 3 | 5 | 49
Pyrrole | Acid free | MO | FeCl3 | 2 | 31 | 85 | 5 | 10 | acidic | 2 | 2 | 1 | 3 | 0.3 | 341
Pyrrole | Acid free | MO | FeCl3 | 2 | 31 | 95 | 5 | 0 | acidic | 2 | 2 | 1 | 3 | 1.5 | 89
Pyrrole | HCl | template-free | FeCl3 | 1 | 46.06 | 80 | 5 | 15 | acidic | 2 | 1 | 1 | 3 | 0.45 | 236
Pyrrole | HCl | template-free | FeCl3 | 1 | 29.68 | 80 | 5 | 15 | acidic | 2 | 1 | 1 | 3 | 0.9 | 178
Pyrrole | HCl | template-free | FeCl3 | 1 | 29.68 | 80 | 5 | 15 | acidic | 2 | 1 | 1 | 3 | 1.35 | 146
Pyrrole | HCl | template-free | FeCl3 | 1 | 53.44 | 80 | 5 | 15 | acidic | 2 | 1 | 1 | 3 | 1.8 | 130
Pyrrole | HCl | template-free | FeCl3 | 1 | 29.68 | 80 | 5 | 15 | acidic | 2 | 1 | 1 | 3 | 2.25 | 118
Pyrrole | HCl | template-free | FeCl3 | 1 | 29.68 | 80 | 5 | 15 | acidic | 2 | 1 | 1 | 3 | 2.7 | 111
Pyrrole | HCl | template-free | FeCl3 | 1 | 46.06 | 80 | 5 | 15 | acidic | 2 | 1 | 1 | 3 | 3.17 | 107
Pyrrole | citric acid | CTAB | APS | 0.99 | 62.5 | 85 | 15 | 0 | neutral | 1 | 1 | 1 | 3 | 0.5 | 251
Pyrrole | citric acid | CTAB | APS | 0.99 | 62.5 | 85 | 15 | 0 | neutral | 1 | 1 | 1 | 3 | 1 | 223
Pyrrole | citric acid | CTAB | APS | 0.99 | 55 | 85 | 5 | 10 | neutral | 1 | 1 | 1 | 3 | 2 | 196
Pyrrole | citric acid | CTAB | APS | 0.99 | 62.5 | 80 | 5 | 15 | neutral | 1 | 1 | 1 | 3 | 2.5 | 184
Pyrrole | citric acid | CTAB | APS | 0.99 | 55 | 80 | 5 | 15 | neutral | 1 | 1 | 1 | 3 | 3 | 170
Pyrrole | citric acid | CTAB | APS | 0.99 | 62.5 | 95 | 5 | 0 | neutral | 1 | 1 | 1 | 3 | 4 | 144
Pyrrole | citric acid | CTAB | APS | 0.99 | 55 | 85 | 5 | 10 | neutral | 1 | 1 | 1 | 3 | 5 | 122
Pyrrole | citric acid | CTAB | APS | 0.99 | 62.5 | 80 | 10 | 10 | neutral | 1 | 1 | 1 | 3 | 6 | 105
Pyrrole | citric acid | CTAB | APS | 0.99 | 55 | 75 | 5 | 20 | neutral | 1 | 1 | 1 | 3 | 7 | 91
Pyrrole | citric acid | CTAB | APS | 0.99 | 62.5 | 95 | 5 | 0 | neutral | 1 | 1 | 1 | 3 | 8 | 80
Pyrrole | Acid free | template-free | APS | 0.76 | 26.62 | 80 | 10 | 10 | acidic | 2 | 1 | 0.8 | 2 | 1 | 120
Pyrrole | Acid free | template-free | APS | 0.76 | 31.42 | 80 | 10 | 10 | acidic | 2 | 1 | 0.8 | 2 | 2 | 100
Pyrrole | Acid free | template-free | APS | 0.76 | 35.2 | 80 | 10 | 10 | acidic | 2 | 1 | 0.8 | 2 | 3 | 91
Pyrrole | Acid free | template-free | APS | 0.76 | 31.42 | 80 | 10 | 10 | acidic | 2 | 1 | 0.8 | 2 | 5 | 88
Pyrrole | Acid free | template-free | APS | 0.76 | 31.42 | 80 | 10 | 10 | acidic | 2 | 1 | 0.8 | 2 | 10 | 82
Pyrrole | p-TSA | template-free | APS | 0.48 | 68.9 | 100 | 0 | 0 | neutral | 1 | 1 | 0.8 | 3 | 1 | 285
Pyrrole | Acid free | MO | APS | 1 | 31 | 80 | 10 | 10 | neutral | 1 | 1 | 0.65 | 3 | 0.5 | 135
Pyrrole | Acid free | MO | APS | 1 | 16.9 | 80 | 10 | 10 | neutral | 1 | 1 | 0.65 | 3 | 1 | 106.3
Pyrrole | Acid free | MO | APS | 1 | 48.5 | 80 | 10 | 10 | neutral | 1 | 1 | 0.65 | 3 | 2 | 98
Pyrrole | Acid free | MO | APS | 1 | 48.5 | 80 | 10 | 10 | neutral | 1 | 1 | 0.65 | 3 | 3 | 96
Pyrrole | Acid free | MO | APS | 1 | 31 | 80 | 10 | 10 | neutral | 1 | 1 | 0.65 | 3 | 5 | 79
Pyrrole | Acid free | MO | APS | 1 | 48.5 | 80 | 10 | 10 | neutral | 1 | 1 | 0.65 | 3 | 8 | 61
Pyrrole | Acid free | template-free | FeCl3 | 1 | 10 | 80 | 0 | 20 | neutral | 2 | 1 | 1.46 | 3 | 1 | 86.74
Pyrrole | Acid free | template-free | FeCl3 | 1 | 10 | 80 | 0 | 20 | neutral | 2 | 1 | 1.46 | 3 | 1.5 | 66.74
Pyrrole | Acid free | template-free | FeCl3 | 1 | 10 | 80 | 0 | 20 | neutral | 2 | 1 | 1.46 | 3 | 2 | 59.38
Pyrrole | Acid free | template-free | FeCl3 | 1 | 10 | 80 | 0 | 20 | neutral | 2 | 1 | 1.46 | 3 | 2.5 | 53.45
Pyrrole | HCl | SPS | APS | 0.3 | 256 | 85 | 5 | 10 | acidic | 2 | 2 | 1 | 3 | 0.25 | 576
Pyrrole | HCl | SPS | APS | 0.3 | 256 | 85 | 10 | 5 | acidic | 2 | 2 | 1 | 3 | 0.5 | 249
Pyrrole | HCl | SPS | APS | 0.3 | 267 | 80 | 5 | 15 | acidic | 2 | 2 | 1 | 3 | 1 | 197
Pyrrole | HCl | SPS | APS | 0.3 | 256 | 95 | 5 | 0 | acidic | 2 | 2 | 1 | 3 | 2 | 151
Pyrrole | HCl | SPS | APS | 0.3 | 256 | 95 | 5 | 0 | acidic | 2 | 2 | 1 | 3 | 5 | 143
Pyrrole | HCl | SPS | APS | 0.3 | 267 | 85 | 5 | 10 | acidic | 2 | 2 | 1 | 3 | 0.25 | 365.7
Pyrrole | HCl | SPS | APS | 0.3 | 256 | 80 | 10 | 10 | acidic | 2 | 2 | 1 | 3 | 0.5 | 117
Pyrrole | HCl | SPS | APS | 0.3 | 256 | 75 | 5 | 20 | acidic | 2 | 2 | 1 | 3 | 1 | 96
Pyrrole | HCl | SPS | APS | 0.3 | 179 | 95 | 5 | 0 | acidic | 2 | 2 | 1 | 3 | 2 | 90
Pyrrole | HCl | SPS | APS | 0.3 | 267 | 80 | 10 | 10 | acidic | 2 | 2 | 1 | 3 | 5 | 75
Pyrrole | HCl | template-free | APS | 1 | 29.68 | 80 | 5 | 15 | neutral | 1 | 1 | 1 | 3 | 0.2 | 176
Pyrrole | HCl | template-free | APS | 1 | 29.68 | 80 | 5 | 15 | neutral | 1 | 1 | 1 | 3 | 0.4 | 166
Pyrrole | HCl | template-free | APS | 1 | 46.06 | 80 | 5 | 15 | neutral | 1 | 1 | 1 | 3 | 0.6 | 152
Pyrrole | HCl | template-free | APS | 1 | 46.06 | 80 | 5 | 15 | neutral | 1 | 1 | 1 | 3 | 1 | 140
Pyrrole | HCl | template-free | APS | 1 | 46.06 | 80 | 5 | 15 | neutral | 1 | 1 | 1 | 3 | 2 | 123
Pyrrole | HCl | template-free | APS | 1 | 46.06 | 80 | 5 | 15 | neutral | 1 | 1 | 1 | 3 | 3 | 106
Pyrrole | HCl | template-free | APS | 1 | 53.44 | 80 | 5 | 15 | neutral | 1 | 1 | 1 | 3 | 4 | 89
Pyrrole | HCl | template-free | APS | 1 | 46.06 | 80 | 5 | 15 | neutral | 1 | 1 | 1 | 3 | 6 | 69
Pyrrole | HCl | template-free | APS | 1 | 53.44 | 80 | 5 | 15 | neutral | 1 | 1 | 1 | 3 | 8 | 50
Pyrrole | p-TSA | template-free | FeCl3 | 2.35 | 36.3 | 75 | 10 | 15 | acidic | 2 | 1 | 0.45 | 3 | 1 | 103
Pyrrole | Acid free | template-free | FeCl3 | 0.096 | 41.5 | 100 | 0 | 0 | acidic | 2 | 1 | 1.2 | 2 | 1 | 155
Pyrrole | Acid free | template-free | FeCl3 | 0.096 | 41.5 | 100 | 0 | 0 | acidic | 2 | 1 | 1.2 | 2 | 2 | 95
Pyrrole | Acid free | template-free | FeCl3 | 0.096 | 41.5 | 85 | 15 | 0 | acidic | 2 | 1 | 1.2 | 2 | 3 | 78
Pyrrole | Acid free | template-free | FeCl3 | 0.096 | 41.5 | 85 | 15 | 0 | acidic | 2 | 1 | 1.2 | 2 | 4 | 73
Pyrrole | Acid free | template-free | FeCl3 | 0.096 | 41.5 | 100 | 0 | 0 | acidic | 2 | 1 | 1.2 | 2 | 5 | 69
Pyrrole | Acid free | template-free | FeCl3 | 0.096 | 41.5 | 100 | 0 | 0 | acidic | 2 | 1 | 1.2 | 2 | 6 | 67
Pyrrole | HCl | MnO2 | MnO2 | 1.12 | 42 | 85 | 10 | 5 | neutral | 1 | 2 | 0.9 | 3 | 0.5 | 273
Pyrrole | HCl | MnO2 | MnO2 | 1.12 | 96.5 | 80 | 10 | 10 | neutral | 1 | 2 | 0.9 | 3 | 1 | 248
Pyrrole | HCl | MnO2 | MnO2 | 1.12 | 96.5 | 80 | 10 | 10 | neutral | 1 | 2 | 0.9 | 3 | 2 | 221
Pyrrole | HCl | MnO2 | MnO2 | 1.12 | 36.3 | 80 | 10 | 10 | neutral | 1 | 2 | 0.9 | 3 | 4 | 197
Pyrrole | HCl | MnO2 | MnO2 | 1.12 | 17.87 | 95 | 5 | 0 | neutral | 1 | 2 | 0.9 | 3 | 8 | 180
Pyrrole | HCl | template-free | FeCl3 | 1 | 36.3 | 85 | 5 | 10 | neutral | 1 | 2 | 0.9 | 3 | 0.5 | 152
Pyrrole | HCl | template-free | FeCl3 | 0.096 | 36.8 | 100 | 0 | 0 | neutral | 1 | 2 | 0.9 | 3 | 1 | 132
Pyrrole | HCl | template-free | FeCl3 | 1 | 36.3 | 85 | 5 | 10 | neutral | 1 | 2 | 0.9 | 3 | 2 | 115
Pyrrole | HCl | template-free | FeCl3 | 1 | 36.3 | 80 | 10 | 10 | neutral | 1 | 2 | 0.9 | 3 | 4 | 89
Pyrrole | HCl | template-free | FeCl3 | 1.66 | 31.9 | 100 | 0 | 0 | neutral | 1 | 2 | 0.9 | 3 | 8 | 70
Pyrrole | HCl | template-free | APS | 2 | 31.9 | 85 | 5 | 10 | acidic | 2 | 1 | 1 | 3 | 0.3 | 251
Pyrrole | HCl | template-free | APS | 2 | 31.9 | 85 | 5 | 10 | acidic | 2 | 1 | 1 | 3 | 0.5 | 255
Pyrrole | HCl | template-free | APS | 2 | 35 | 85 | 5 | 10 | acidic | 2 | 1 | 1 | 3 | 1 | 145
Pyrrole | HCl | CTAB | APS | 1 | 55 | 80 | 10 | 10 | acidic | 2 | 1 | 1 | 3 | 0.5 | 170.3
Pyrrole | Acid free | template-free | H2O2 | 1.4 | 17.89 | 85 | 5 | 10 | neutral | 1 | 1 | 0.8 | 3 | 1 | 135
Pyrrole | Acid free | template-free | H2O2 | 0.99 | 46.06 | 75 | 10 | 15 | neutral | 1 | 1 | 0.8 | 3 | 2 | 114
Pyrrole | Acid free | template-free | H2O2 | 1 | 67.9 | 85 | 15 | 0 | neutral | 1 | 1 | 0.8 | 3 | 5 | 69
Pyrrole | Acid free | template-free | H2O2 | 1 | 31.42 | 85 | 5 | 10 | neutral | 1 | 1 | 0.8 | 3 | 10 | 38
Pyrrole | Acid free | template-free | H2O2 | 1.12 | 27.05 | 80 | 10 | 10 | neutral | 1 | 1 | 0.8 | 3 | 20 | 18
Pyrrole | HCl | template-free | FeCl3 | 0.99 | 29.68 | 80 | 5 | 15 | acidic | 2 | 1 | 1 | 3 | 0.4 | 241
Pyrrole | HCl | template-free | FeCl3 | 0.99 | 46.06 | 80 | 5 | 15 | acidic | 2 | 1 | 1 | 3 | 0.8 | 180
Pyrrole | HCl | template-free | FeCl3 | 0.99 | 46.06 | 80 | 5 | 15 | acidic | 2 | 1 | 1 | 3 | 1.2 | 150
Pyrrole | HCl | template-free | FeCl3 | 0.99 | 29.68 | 80 | 5 | 15 | acidic | 2 | 1 | 1 | 3 | 1.6 | 132
Pyrrole | HCl | template-free | FeCl3 | 0.99 | 53.44 | 80 | 5 | 15 | acidic | 2 | 1 | 1 | 3 | 2 | 110
Pyrrole | HCl | template-free | FeCl3 | 0.99 | 29.68 | 80 | 5 | 15 | acidic | 2 | 1 | 1 | 3 | 2.4 | 104
Pyrrole | HCl | template-free | FeCl3 | 0.99 | 46.06 | 80 | 5 | 15 | acidic | 2 | 1 | 1 | 3 | 2.8 | 96
Pyrrole | Acid free | SDBS | FeCl3 | 1.14 | 17.89 | 80 | 10 | 10 | neutral | 1 | 1 | 0.8 | 3 | 0.2 | 270
Pyrrole | Acid free | SDBS | FeCl3 | 1.14 | 17.89 | 80 | 10 | 10 | neutral | 1 | 1 | 0.8 | 3 | 0.5 | 200
Pyrrole | Acid free | SDBS | FeCl3 | 1.14 | 17.89 | 80 | 10 | 10 | neutral | 1 | 1 | 0.8 | 3 | 1 | 129
Pyrrole | Acid free | SDBS | FeCl3 | 1.14 | 17.89 | 80 | 10 | 10 | neutral | 1 | 1 | 0.8 | 3 | 2 | 79
Pyrrole | Acid free | SDBS | FeCl3 | 1.14 | 17.89 | 80 | 10 | 10 | neutral | 1 | 1 | 0.8 | 3 | 5 | 25
Pyrrole | Acid free | MO | FeCl3 | 1.01 | 287 | 80 | 5 | 15 | neutral | 2 | 1 | 0.7 | 3 | 1.5 | 420
Pyrrole | Acid free | MO | FeCl3 | 1.01 | 287 | 80 | 5 | 15 | neutral | 2 | 1 | 0.7 | 3 | 3 | 348
Pyrrole | Acid free | MO | FeCl3 | 1.01 | 287 | 80 | 5 | 15 | neutral | 2 | 1 | 0.7 | 3 | 7.5 | 325
Pyrrole | Acid free | MO | FeCl3 | 1.01 | 287 | 80 | 5 | 15 | neutral | 2 | 1 | 0.7 | 3 | 10 | 300
Pyrrole | Acid free | MO | FeCl3 | 1.01 | 287 | 80 | 5 | 15 | neutral | 2 | 1 | 0.7 | 3 | 18 | 272
Pyrrole | Acid free | template-free | APS | 1.03 | 96.5 | 80 | 10 | 10 | alkaline | 1 | 6 | 1 | 3 | 1 | 224.9
Pyrrole | Acid free | template-free | APS | 0.76 | 25 | 80 | 10 | 10 | acidic | 2 | 1 | 1 | 2 | 1 | 111
Pyrrole | Acid free | template-free | FeCl3 | 1 | 46.06 | 75 | 10 | 15 | neutral | 1 | 2 | 1 | 3 | 0.2 | 134
Pyrrole | Acid free | template-free | FeCl3 | 1 | 46.06 | 75 | 10 | 15 | neutral | 1 | 2 | 1 | 3 | 0.5 | 128
Pyrrole | Acid free | template-free | FeCl3 | 1 | 29.68 | 75 | 10 | 15 | neutral | 1 | 2 | 1 | 3 | 1 | 117.8
Pyrrole | Acid free | template-free | FeCl3 | 1 | 29.68 | 75 | 10 | 15 | neutral | 1 | 2 | 1 | 3 | 1.5 | 112
Pyrrole | Acid free | template-free | FeCl3 | 1 | 29.68 | 75 | 10 | 15 | neutral | 1 | 2 | 1 | 3 | 2 | 109
Pyrrole | Acid free | template-free | FeCl3 | 1 | 53.44 | 75 | 10 | 15 | neutral | 1 | 2 | 1 | 3 | 2.5 | 106
Pyrrole | Acid free | template-free | FeCl3 | 1 | 46.06 | 75 | 10 | 15 | neutral | 1 | 2 | 1 | 3 | 3 | 100
Pyrrole | Acid free | template-free | FeCl3 | 1 | 46.06 | 75 | 10 | 15 | neutral | 1 | 2 | 1 | 3 | 3.5 | 96
Pyrrole | Acid free | template-free | FeCl3 | 1 | 46.06 | 75 | 10 | 15 | neutral | 1 | 2 | 1 | 3 | 4 | 93
Pyrrole | Acid free | template-free | FeCl3 | 1 | 29.68 | 75 | 10 | 15 | neutral | 1 | 2 | 1 | 3 | 5 | 89
Pyrrole | HCl | template-free | APS | 5.48 | 52.3 | 85 | 15 | 0 | acidic | 2 | 1 | 0.8 | 3 | 1 | 44.2
Pyrrole | Acid free | template-free | APS | 0.76 | 41 | 80 | 10 | 10 | acidic | 2 | 1 | 1 | 2 | 1 | 122
Pyrrole | Acid free | template-free | APS | 0.76 | 41 | 80 | 10 | 10 | acidic | 2 | 1 | 1 | 2 | 10 | 79
Pyrrole | glutaric acid | template-free | APS | 1.11 | 35.2 | 85 | 5 | 10 | neutral | 1 | 1 | 0.7 | 3 | 0.5 | 308
Pyrrole | glutaric acid | template-free | APS | 1.11 | 35.2 | 85 | 5 | 10 | neutral | 1 | 1 | 0.7 | 3 | 1 | 278
Pyrrole | glutaric acid | template-free | APS | 1.11 | 35.2 | 85 | 5 | 10 | neutral | 1 | 1 | 0.7 | 3 | 2 | 258
Pyrrole | glutaric acid | template-free | APS | 1.11 | 35.2 | 85 | 5 | 10 | neutral | 1 | 1 | 0.7 | 3 | 3 | 227
Pyrrole | glutaric acid | template-free | APS | 1.11 | 35.2 | 85 | 5 | 10 | neutral | 1 | 1 | 0.7 | 3 | 4 | 208
Pyrrole | glutaric acid | template-free | APS | 1.11 | 35.2 | 85 | 5 | 10 | neutral | 1 | 1 | 0.7 | 3 | 5 | 188
Pyrrole | glutaric acid | template-free | APS | 1.11 | 35.2 | 85 | 5 | 10 | neutral | 1 | 1 | 0.7 | 3 | 6 | 180
Pyrrole | glutaric acid | template-free | APS | 1.11 | 35.2 | 85 | 5 | 10 | neutral | 1 | 1 | 0.7 | 3 | 7 | 168
Pyrrole | glutaric acid | template-free | APS | 1.11 | 35.2 | 85 | 5 | 10 | neutral | 1 | 1 | 0.7 | 3 | 8 | 154
Pyrrole | HCl | CTAB | APS | 1 | 62.5 | 95 | 5 | 0 | neutral | 1 | 1 | 1 | 3 | 0.5 | 404
Pyrrole | HCl | CTAB | APS | 1 | 62.5 | 80 | 10 | 10 | neutral | 1 | 1 | 1 | 3 | 1 | 296
Pyrrole | HCl | CTAB | APS | 1 | 62.5 | 95 | 5 | 0 | neutral | 1 | 1 | 1 | 3 | 2 | 193
Pyrrole | HCl | CTAB | APS | 1 | 62.5 | 85 | 15 | 0 | neutral | 1 | 1 | 1 | 3 | 3 | 117
Pyrrole | HCl | CTAB | APS | 1 | 62.5 | 85 | 15 | 0 | neutral | 1 | 1 | 1 | 3 | 4 | 96
Pyrrole | HCl | CTAB | APS | 1 | 62.5 | 80 | 10 | 10 | neutral | 1 | 1 | 1 | 3 | 5 | 86
Pyrrole | HCl | CTAB | APS | 1 | 62.5 | 95 | 5 | 0 | neutral | 1 | 1 | 1 | 3 | 10 | 61
Pyrrole | HCl | CTAB | APS | 1 | 62.5 | 95 | 5 | 0 | neutral | 1 | 1 | 1 | 3 | 20 | 45
Pyrrole | HCl | CTAB | APS | 1 | 62.5 | 80 | 10 | 10 | neutral | 1 | 1 | 1 | 3 | 40 | 27
Pyrrole | Acid free | MO | FeCl3 | 1.65 | 76.6 | 80 | 10 | 10 | alkaline | 1 | 6 | 0.5 | 3 | 1 | 125
Pyrrole | Acid free | MO | FeCl3 | 1.65 | 76.6 | 80 | 10 | 10 | alkaline | 1 | 6 | 0.5 | 3 | 2 | 114
Pyrrole | Acid free | MO | FeCl3 | 1.65 | 76.6 | 80 | 10 | 10 | alkaline | 1 | 6 | 0.5 | 3 | 5 | 103
Pyrrole | Acid free | MO | FeCl3 | 1.65 | 76.6 | 80 | 10 | 10 | alkaline | 1 | 6 | 0.5 | 3 | 10 | 81
Pyrrole | Acid free | MO | FeCl3 | 1.65 | 76.6 | 80 | 10 | 10 | alkaline | 1 | 6 | 0.5 | 3 | 15 | 67
Pyrrole | Acid free | MO | FeCl3 | 1.65 | 76.6 | 80 | 10 | 10 | alkaline | 1 | 6 | 0.5 | 3 | 20 | 58
Pyrrole | Acid free | CTAB | APS | 1 | 62.5 | 75 | 5 | 20 | acidic | 2 | 1 | 1 | 3 | 0.5 | 297
Pyrrole | Acid free | CTAB | APS | 1 | 62.5 | 75 | 5 | 20 | acidic | 2 | 1 | 1 | 3 | 1 | 248
Pyrrole | Acid free | CTAB | APS | 1 | 55 | 75 | 5 | 20 | acidic | 2 | 1 | 1 | 3 | 5 | 189
Pyrrole | HCl | template-free | APS | 0.05 | 50.4 | 100 | 0 | 0 | acidic | 2 | 1 | 1 | 3 | 5 | 236
Pyrrole | HCl | template-free | APS | 0.05 | 42.1 | 85 | 15 | 0 | acidic | 2 | 1 | 1 | 3 | 7 | 197
Pyrrole | HCl | template-free | APS | 0.05 | 36.8 | 100 | 0 | 0 | acidic | 2 | 1 | 1 | 3 | 9 | 153
Pyrrole | HCl | template-free | APS | 0.05 | 42.1 | 100 | 0 | 0 | acidic | 2 | 1 | 1 | 3 | 12 | 143
Pyrrole | HCl | template-free | APS | 0.05 | 41.5 | 100 | 0 | 0 | acidic | 2 | 1 | 1 | 3 | 15 | 134
Pyrrole | Acid free | MO | FeCl3 | 1 | 35.94 | 95 | 5 | 0 | neutral | 1 | 1 | 0.8 | 3 | 0.5 | 108.8
Pyrrole | HCl | MnO2 | K2Cr2O7 | 0.12 | 52.2 | 85 | 10 | 5 | acidic | 2 | 1 | 0.8 | 3 | 1.82 | 604
Pyrrole | HCl | MnO2 | K2Cr2O7 | 0.12 | 52.2 | 85 | 10 | 5 | acidic | 2 | 1 | 0.8 | 3 | 4.55 | 408
Pyrrole | HCl | MnO2 | K2Cr2O7 | 0.12 | 52.2 | 85 | 10 | 5 | acidic | 2 | 1 | 0.8 | 3 | 9.09 | 286
Pyrrole | HCl | MnO2 | K2Cr2O7 | 0.12 | 52.2 | 85 | 10 | 5 | acidic | 2 | 1 | 0.8 | 3 | 13.66 | 232
Pyrrole | HCl | MnO2 | K2Cr2O7 | 0.12 | 52.2 | 85 | 10 | 5 | acidic | 2 | 1 | 0.8 | 3 | 18.18 | 158
Pyrrole | HCl | MnO2 | K2Cr2O7 | 0.12 | 60.1 | 85 | 10 | 5 | acidic | 2 | 1 | 0.8 | 3 | 1.82 | 318
Pyrrole | HCl | MnO2 | K2Cr2O7 | 0.12 | 60.1 | 85 | 10 | 5 | acidic | 2 | 1 | 0.8 | 3 | 4.55 | 226
Pyrrole | HCl | MnO2 | K2Cr2O7 | 0.12 | 60.1 | 85 | 10 | 5 | acidic | 2 | 1 | 0.8 | 3 | 9.09 | 141
Pyrrole | HCl | MnO2 | K2Cr2O7 | 0.12 | 60.1 | 85 | 10 | 5 | acidic | 2 | 1 | 0.8 | 3 | 13.66 | 111
Pyrrole | HCl | MnO2 | K2Cr2O7 | 0.12 | 60.1 | 85 | 10 | 5 | acidic | 2 | 1 | 0.8 | 3 | 18.18 | 78
Pyrrole | HCl | MnO2 | K2Cr2O7 | 0.12 | 42.1 | 85 | 10 | 5 | acidic | 2 | 1 | 0.9 | 3 | 1.82 | 186
Pyrrole | HCl | MnO2 | K2Cr2O7 | 0.12 | 42.1 | 85 | 10 | 5 | acidic | 2 | 1 | 0.9 | 3 | 4.55 | 133
Pyrrole | HCl | MnO2 | K2Cr2O7 | 0.12 | 42.1 | 85 | 10 | 5 | acidic | 2 | 1 | 0.9 | 3 | 9.09 | 91
Pyrrole | HCl | MnO2 | K2Cr2O7 | 0.12 | 42.1 | 85 | 10 | 5 | acidic | 2 | 1 | 0.9 | 3 | 13.66 | 66
Pyrrole | HCl | MnO2 | K2Cr2O7 | 0.12 | 42.1 | 85 | 10 | 5 | acidic | 2 | 1 | 0.9 | 3 | 18.18 | 62
Pyrrole | Acid free | template-free | APS | 1 | 36.3 | 85 | 5 | 10 | acidic | 2 | 1 | 1 | 3 | 1 | 105
Pyrrole | Acid free | MO | FeCl3 | 1.01 | 16.9 | 80 | 10 | 10 | neutral | 2 | 1 | 0.6 | 3 | 0.5 | 443.3
Pyrrole | Acid free | PVA | FeCl3 | 2 | 103.4 | 95 | 5 | 0 | neutral | 1 | 3 | 1 | 3 | 0.1 | 632
Pyrrole | Acid free | PVA | FeCl3 | 2 | 103.4 | 80 | 10 | 10 | neutral | 1 | 3 | 1 | 3 | 0.2 | 529
Pyrrole | Acid free | PVA | FeCl3 | 2 | 103.4 | 95 | 5 | 0 | neutral | 1 | 3 | 1 | 3 | 0.5 | 478
Pyrrole | Acid free | PVA | FeCl3 | 2 | 103.4 | 85 | 5 | 10 | neutral | 1 | 3 | 1 | 3 | 1 | 449.1
Pyrrole | Acid free | PVA | FeCl3 | 2 | 103.4 | 85 | 5 | 10 | neutral | 1 | 3 | 1 | 3 | 2 | 413
Pyrrole | Acid free | PVA | FeCl3 | 2 | 103.4 | 70 | 10 | 20 | neutral | 1 | 3 | 1 | 3 | 5 | 347
Pyrrole | Acid free | PVA | FeCl3 | 2 | 103.4 | 95 | 5 | 0 | neutral | 1 | 3 | 1 | 3 | 10 | 234
Pyrrole | Acid free | PVA | FeCl3 | 4 | 77.6 | 95 | 5 | 0 | neutral | 1 | 3 | 1 | 3 | 0.2 | 652.4
Pyrrole | Acid free | PVA | FeCl3 | 4 | 77.6 | 80 | 10 | 10 | neutral | 1 | 3 | 1 | 3 | 0.5 | 552
Pyrrole | Acid free | PVA | FeCl3 | 4 | 77.6 | 95 | 5 | 0 | neutral | 1 | 3 | 1 | 3 | 1 | 538
Pyrrole | Acid free | PVA | FeCl3 | 4 | 77.6 | 95 | 5 | 0 | neutral | 1 | 3 | 1 | 3 | 2 | 537
Pyrrole | Acid free | PVA | FeCl3 | 4 | 77.6 | 80 | 10 | 10 | neutral | 1 | 3 | 1 | 3 | 5 | 500
Pyrrole | Acid free | PVA | FeCl3 | 4 | 77.6 | 85 | 5 | 10 | neutral | 1 | 3 | 1 | 3 | 10 | 451
Pyrrole | Acid free | PVA | FeCl3 | 4 | 62.1 | 95 | 5 | 0 | neutral | 1 | 3 | 1 | 3 | 0.1 | 442
Pyrrole | Acid free | PVA | FeCl3 | 4 | 62.1 | 85 | 5 | 10 | neutral | 1 | 3 | 1 | 3 | 0.2 | 436
Pyrrole | Acid free | PVA | FeCl3 | 4 | 62.1 | 85 | 5 | 10 | neutral | 1 | 3 | 1 | 3 | 0.5 | 363
Pyrrole | Acid free | PVA | FeCl3 | 4 | 62.1 | 85 | 5 | 10 | neutral | 1 | 3 | 1 | 3 | 1 | 338
Pyrrole | Acid free | PVA | FeCl3 | 4 | 62.1 | 95 | 5 | 0 | neutral | 1 | 3 | 1 | 3 | 2 | 320
Pyrrole | Acid free | PVA | FeCl3 | 4 | 62.1 | 85 | 5 | 10 | neutral | 1 | 3 | 1 | 3 | 5 | 288
Pyrrole | Acid free | PVA | FeCl3 | 4 | 62.1 | 95 | 5 | 0 | neutral | 1 | 3 | 1 | 3 | 10 | 222
Pyrrole | Acid free | PVA | FeCl3 | 4 | 51.7 | 80 | 5 | 15 | neutral | 1 | 3 | 1 | 3 | 0.1 | 144
Pyrrole | Acid free | PVA | FeCl3 | 4 | 51.7 | 95 | 5 | 0 | neutral | 1 | 3 | 1 | 3 | 0.2 | 118
Pyrrole | Acid free | PVA | FeCl3 | 4 | 51.7 | 80 | 10 | 10 | neutral | 1 | 3 | 1 | 3 | 0.5 | 104
Pyrrole | Acid free | PVA | FeCl3 | 4 | 51.7 | 95 | 5 | 0 | neutral | 1 | 3 | 1 | 3 | 1 | 129.7
Pyrrole | Acid free | PVA | FeCl3 | 4 | 51.7 | 80 | 10 | 10 | neutral | 1 | 3 | 1 | 3 | 2 | 116
Pyrrole | Acid free | PVA | FeCl3 | 4 | 51.7 | 95 | 5 | 0 | neutral | 1 | 3 | 1 | 3 | 5 | 96
Pyrrole | Acid free | PVA | FeCl3 | 4 | 51.7 | 85 | 15 | 0 | neutral | 1 | 3 | 1 | 3 | 10 | 80
Pyrrole | Acid free | MO | FeCl3 | 1.65 | 76.6 | 80 | 10 | 10 | alkaline | 1 | 6 | 0.45 | 3 | 1 | 156
Pyrrole | Acid free | MO | FeCl3 | 1.65 | 76.6 | 80 | 10 | 10 | alkaline | 1 | 6 | 0.45 | 3 | 2 | 96
Pyrrole | Acid free | MO | FeCl3 | 1.65 | 76.6 | 80 | 10 | 10 | alkaline | 1 | 6 | 0.45 | 3 | 3 | 80
Pyrrole | Acid free | MO | FeCl3 | 1.65 | 76.6 | 80 | 10 | 10 | alkaline | 1 | 6 | 0.45 | 3 | 5 | 68
Pyrrole | Acid free | MO | FeCl3 | 1.65 | 76.6 | 80 | 10 | 10 | alkaline | 1 | 6 | 0.45 | 3 | 8 | 64
Pyrrole | Acid free | MO | FeCl3 | 0.75 | 31 | 80 | 10 | 10 | acidic | 2 | 1 | 0.6 | 3 | 0.5 | 554
Pyrrole | Acid free | MO | FeCl3 | 0.75 | 48.5 | 80 | 10 | 10 | acidic | 2 | 1 | 0.6 | 3 | 1 | 536
Pyrrole | Acid free | MO | FeCl3 | 0.75 | 48.5 | 80 | 10 | 10 | acidic | 2 | 1 | 0.6 | 3 | 2 | 399
Pyrrole | Acid free | MO | FeCl3 | 0.75 | 48.5 | 80 | 10 | 10 | acidic | 2 | 1 | 0.6 | 3 | 5 | 336
Pyrrole | Acid free | MO | FeCl3 | 0.75 | 48.5 | 80 | 10 | 10 | acidic | 2 | 1 | 0.6 | 3 | 10 | 248
Pyrrole | Acid free | MO | FeCl3 | 0.75 | 35.94 | 80 | 10 | 10 | acidic | 2 | 1 | 0.6 | 3 | 20 | 166
Pyrrole | Acid free | MO | FeCl3 | 1 | 48.5 | 80 | 10 | 10 | acidic | 2 | 1 | 0.6 | 3 | 0.5 | 764
Pyrrole | Acid free | MO | FeCl3 | 1 | 48.5 | 80 | 10 | 10 | acidic | 2 | 1 | 0.6 | 3 | 1 | 742
Pyrrole | Acid free | MO | FeCl3 | 1 | 48.5 | 80 | 10 | 10 | acidic | 2 | 1 | 0.6 | 3 | 2 | 652
Pyrrole | Acid free | MO | FeCl3 | 1 | 48.5 | 80 | 10 | 10 | acidic | 2 | 1 | 0.6 | 3 | 5 | 537
Pyrrole | Acid free | MO | FeCl3 | 1 | 48.5 | 80 | 10 | 10 | acidic | 2 | 1 | 0.6 | 3 | 10 | 420
Pyrrole | Acid free | MO | FeCl3 | 1 | 48.5 | 80 | 10 | 10 | acidic | 2 | 1 | 0.6 | 3 | 20 | 367
Pyrrole | Acid free | MO | FeCl3 | 2 | 48.5 | 80 | 10 | 10 | acidic | 2 | 1 | 0.6 | 3 | 0.5 | 772
Pyrrole | Acid free | MO | FeCl3 | 2 | 48.5 | 80 | 10 | 10 | acidic | 2 | 1 | 0.6 | 3 | 1 | 747
Pyrrole | Acid free | MO | FeCl3 | 2 | 48.5 | 80 | 10 | 10 | acidic | 2 | 1 | 0.6 | 3 | 2 | 649
Pyrrole | Acid free | MO | FeCl3 | 2 | 48.5 | 80 | 10 | 10 | acidic | 2 | 1 | 0.6 | 3 | 5 | 542
Pyrrole | Acid free | MO | FeCl3 | 2 | 31 | 80 | 10 | 10 | acidic | 2 | 1 | 0.6 | 3 | 10 | 442
Pyrrole | Acid free | MO | FeCl3 | 2 | 31 | 80 | 10 | 10 | acidic | 2 | 1 | 0.6 | 3 | 20 | 330
Pyrrole | Acid free | template-free | FeCl3 | 3 | 36.3 | 65 | 10 | 25 | neutral | 2 | 1 | 1 | 3 | 0.1 | 153.2
Pyrrole | Acid free | template-free | FeCl3 | 3 | 36.3 | 65 | 10 | 25 | neutral | 2 | 1 | 1 | 3 | 0.2 | 134
Pyrrole | Acid free | template-free | FeCl3 | 3 | 89.2 | 65 | 10 | 25 | neutral | 2 | 1 | 1 | 3 | 0.5 | 128
Pyrrole | Acid free | template-free | FeCl3 | 3 | 36.3 | 65 | 10 | 25 | neutral | 2 | 1 | 1 | 3 | 1 | 119
Pyrrole | Acid free | MO | FeCl3 | 1.65 | 48.5 | 80 | 10 | 10 | alkaline | 1 | 2 | 0.4 | 3 | 1 | 336
Pyrrole | Acid free | MO | FeCl3 | 1.65 | 48.5 | 80 | 10 | 10 | alkaline | 1 | 2 | 0.4 | 3 | 3 | 304
Pyrrole | Acid free | MO | FeCl3 | 1.65 | 48.5 | 80 | 10 | 10 | alkaline | 1 | 2 | 0.4 | 3 | 5 | 284
Pyrrole | Acid free | MO | FeCl3 | 1.65 | 48.5 | 80 | 10 | 10 | alkaline | 1 | 2 | 0.4 | 3 | 7 | 245
Pyrrole | Acid free | MO | FeCl3 | 2.35 | 48.5 | 80 | 10 | 10 | alkaline | 1 | 2 | 0.4 | 3 | 10 | 240
Pyrrole | Acid free | MO | FeCl3 | 1.65 | 48.5 | 80 | 10 | 10 | alkaline | 1 | 2 | 0.4 | 3 | 20 | 185
Pyrrole | HCl | SDS | APS | 1 | 211 | 80 | 10 | 10 | neutral | 2 | 1 | 1 | 3 | 0.5 | 21
Pyrrole | Acid free | template-free | APS | 1 | 31.42 | 80 | 10 | 10 | neutral | 1 | 1 | 0.8 | 2 | 1 | 228.3
Pyrrole | Acid free | template-free | APS | 1 | 31.42 | 80 | 10 | 10 | neutral | 1 | 1 | 0.8 | 2 | 2 | 158
Pyrrole | Acid free | template-free | APS | 1 | 31.42 | 80 | 10 | 10 | neutral | 1 | 1 | 0.8 | 2 | 3 | 81
Pyrrole | Acid free | template-free | APS | 1 | 31.42 | 80 | 10 | 10 | neutral | 1 | 1 | 0.8 | 2 | 5 | 42.5
Pyrrole | Acid free | template-free | APS | 1 | 31.42 | 80 | 10 | 10 | neutral | 1 | 1 | 0.8 | 2 | 8 | 65.6
Pyrrole | Acid free | template-free | APS | 1 | 31.42 | 80 | 10 | 10 | neutral | 1 | 2 | 0.8 | 2 | 1 | 355.4
Pyrrole | Acid free | template-free | APS | 1 | 31.42 | 80 | 10 | 10 | neutral | 1 | 2 | 0.8 | 2 | 2 | 274.9
Pyrrole | Acid free | template-free | APS | 1 | 31.42 | 80 | 10 | 10 | neutral | 1 | 2 | 0.8 | 2 | 3 | 193.2
Pyrrole | Acid free | template-free | APS | 1 | 31.42 | 80 | 10 | 10 | neutral | 1 | 2 | 0.8 | 2 | 5 | 134.5
Pyrrole | Acid free | template-free | APS | 1 | 31.42 | 80 | 10 | 10 | neutral | 1 | 2 | 0.8 | 2 | 8 | 96.8
Pyrrole | Acid free | template-free | APS | 1 | 31.42 | 80 | 10 | 10 | neutral | 1 | 3 | 0.8 | 2 | 1 | 437.2
Pyrrole | Acid free | template-free | APS | 1 | 31.42 | 80 | 10 | 10 | neutral | 1 | 3 | 0.8 | 2 | 2 | 344
Pyrrole | Acid free | template-free | APS | 1 | 31.42 | 80 | 10 | 10 | neutral | 1 | 3 | 0.8 | 2 | 3 | 213
Pyrrole | Acid free | template-free | APS | 1 | 31.42 | 80 | 10 | 10 | neutral | 1 | 3 | 0.8 | 2 | 5 | 162.5
Pyrrole | Acid free | template-free | APS | 1 | 31.42 | 80 | 10 | 10 | neutral | 1 | 3 | 0.8 | 2 | 8 | 148
Pyrrole | Acid free | template-free | APS | 1 | 31.42 | 80 | 10 | 10 | acidic | 2 | 1 | 0.8 | 2 | 1 | 236.3
Pyrrole | Acid free | template-free | APS | 1 | 31.42 | 80 | 10 | 10 | acidic | 2 | 1 | 0.8 | 2 | 2 | 247
Pyrrole | Acid free | template-free | APS | 1 | 31.42 | 80 | 10 | 10 | acidic | 2 | 1 | 0.8 | 2 | 3 | 193.5
Pyrrole | Acid free | template-free | APS | 1 | 31.42 | 80 | 10 | 10 | acidic | 2 | 1 | 0.8 | 2 | 5 | 170
Pyrrole | Acid free | template-free | APS | 1 | 31.42 | 80 | 10 | 10 | acidic | 2 | 1 | 0.8 | 2 | 8 | 107.6
Pyrrole | Acid free | template-free | APS | 1 | 31.42 | 80 | 10 | 10 | acidic | 2 | 2 | 0.8 | 2 | 1 | 406.7
Pyrrole | Acid free | template-free | APS | 1 | 31.42 | 80 | 10 | 10 | acidic | 2 | 2 | 0.8 | 2 | 2 | 375.3
Pyrrole | Acid free | template-free | APS | 1 | 31.42 | 80 | 10 | 10 | acidic | 2 | 2 | 0.8 | 2 | 3 | 343.4
Pyrrole | Acid free | template-free | APS | 1 | 31.42 | 80 | 10 | 10 | acidic | 2 | 2 | 0.8 | 2 | 5 | 292.3
Pyrrole | Acid free | template-free | APS | 1 | 31.42 | 80 | 10 | 10 | acidic | 2 | 2 | 0.8 | 2 | 8 | 243.2
Pyrrole | Acid free | template-free | APS | 1 | 31.42 | 80 | 10 | 10 | acidic | 2 | 3 | 0.8 | 2 | 1 | 491
Pyrrole | Acid free | template-free | APS | 1 | 31.42 | 80 | 10 | 10 | acidic | 2 | 3 | 0.8 | 2 | 2 | 484.3
Pyrrole | Acid free | template-free | APS | 1 | 31.42 | 80 | 10 | 10 | acidic | 2 | 3 | 0.8 | 2 | 3 | 485.4
Pyrrole | Acid free | template-free | APS | 1 | 31.42 | 80 | 10 | 10 | acidic | 2 | 3 | 0.8 | 2 | 5 | 461.5
Pyrrole | Acid free | template-free | APS | 1 | 31.42 | 80 | 10 | 10 | acidic | 2 | 3 | 0.8 | 2 | 8 | 438.8
Pyrrole | Acid free | template-free | FeCl3 | 2.5 | 7.53 | 89.7 | 10.3 | 0 | acidic | 2 | 1 | 0.8 | 3 | 0.5 | 108
Pyrrole | Acid free | template-free | FeCl3 | 2.5 | 7.53 | 89.7 | 10.3 | 0 | acidic | 2 | 1 | 0.8 | 3 | 1 | 66
Pyrrole | Acid free | template-free | FeCl3 | 2.5 | 7.53 | 89.7 | 10.3 | 0 | acidic | 2 | 1 | 0.8 | 3 | 1.5 | 54
Pyrrole | Acid free | template-free | FeCl3 | 2.5 | 7.53 | 89.7 | 10.3 | 0 | acidic | 2 | 1 | 0.8 | 3 | 2 | 52
Pyrrole | Acid free | template-free | FeCl3 | 2.5 | 7.53 | 89.7 | 10.3 | 0 | acidic | 2 | 1 | 0.8 | 3 | 2.5 | 48
Pyrrole | Acid free | template-free | FeCl3 | 2.5 | 7.53 | 89.7 | 10.3 | 0 | acidic | 2 | 1 | 0.8 | 3 | 5 | 37.5
Pyrrole | HCl | template-free | APS | 1.5 | 89.2 | 80 | 5 | 15 | neutral | 2 | 1 | 0.8 | 3 | 1 | 445.34
Pyrrole | Acid free | MO | APS | 0.67 | 35.94 | 80 | 10 | 10 | acidic | 2 | 1 | 1 | 3 | 1 | 261
Pyrrole | Acid free | MO | APS | 0.67 | 48.5 | 80 | 10 | 10 | acidic | 2 | 1 | 1 | 3 | 2 | 235
Pyrrole | Acid free | MO | APS | 0.67 | 48.5 | 80 | 10 | 10 | acidic | 2 | 1 | 1 | 3 | 3 | 217
Pyrrole | Acid free | MO | APS | 0.67 | 48.5 | 80 | 10 | 10 | acidic | 2 | 1 | 1 | 3 | 4 | 198
Pyrrole | Acid free | MO | APS | 0.67 | 48.5 | 80 | 10 | 10 | acidic | 2 | 1 | 1 | 3 | 5 | 180
Pyrrole | Acid free | MO | APS | 0.67 | 48.5 | 80 | 10 | 10 | acidic | 2 | 1 | 1 | 3 | 8 | 149
Pyrrole | Acid free | MO | APS | 0.67 | 48.5 | 80 | 10 | 10 | acidic | 2 | 1 | 1 | 3 | 10 | 129
Pyrrole | Acid free | MO | FeCl3 | 0.42 | 48.5 | 80 | 10 | 10 | acidic | 2 | 1 | 0.8 | 3 | 0.5 | 252.25
Pyrrole | Acid free | template-free | APS | 1.5 | 17.89 | 80 | 10 | 10 | alkaline | 1 | 6 | 0.4 | 3 | 1 | 445
Pyrrole | Acid free | template-free | APS | 1 | 28.6 | 80 | 10 | 10 | alkaline | 1 | 6 | 0.4 | 3 | 2 | 423.5
Pyrrole | Acid free | template-free | APS | 0.99 | 31.42 | 80 | 10 | 10 | alkaline | 1 | 6 | 0.4 | 3 | 3 | 400
Pyrrole | Acid free | template-free | APS | 1 | 36.8 | 80 | 10 | 10 | alkaline | 1 | 6 | 0.4 | 3 | 4 | 386
Pyrrole | Acid free | template-free | APS | 1 | 28.6 | 80 | 10 | 10 | alkaline | 1 | 6 | 0.4 | 3 | 5 | 374.6
Pyrrole | HCl | template-free | APS | 0.25 | 38 | 95 | 5 | 0 | acidic | 2 | 0.5 | 1 | 3 | 0.5 | 306.2
Pyrrole | HCl | template-free | APS | 0.25 | 50.4 | 95 | 5 | 0 | acidic | 2 | 0.5 | 1 | 3 | 1 | 233.7
Pyrrole | HCl | template-free | APS | 0.25 | 50.4 | 95 | 5 | 0 | acidic | 2 | 0.5 | 1 | 3 | 2 | 140.46
Pyrrole | HCl | template-free | APS | 0.61 | 36.8 | 95 | 5 | 0 | acidic | 2 | 0.5 | 1 | 3 | 3 | 87.69
Pyrrole | HCl | template-free | APS | 1 | 36.8 | 95 | 5 | 0 | acidic | 2 | 0.5 | 1 | 3 | 4 | 58.68
Pyrrole | HCl | template-free | APS | 1.15 | 21 | 85 | 5 | 10 | neutral | 1 | 1 | 0.9 | 2 | 0.5 | 223
Pyrrole | HCl | template-free | APS | 1.15 | 24.58 | 85 | 5 | 10 | neutral | 1 | 1 | 0.9 | 2 | 1 | 204
Pyrrole | HCl | template-free | APS | 1.15 | 24.58 | 85 | 5 | 10 | neutral | 1 | 1 | 0.9 | 2 | 2 | 169
Pyrrole | HNO3 | CTAB | APS | 1 | 55 | 95.2 | 4.8 | 0 | acidic | 2 | 2 | 1 | 3 | 0.3 | 360
Pyrrole | HNO3 | CTAB | APS | 1 | 55 | 95.2 | 4.8 | 0 | acidic | 2 | 2 | 1 | 3 | 0.5 | 250
Pyrrole | HNO3 | CTAB | APS | 1 | 55 | 95.2 | 4.8 | 0 | acidic | 2 | 2 | 1 | 3 | 1 | 175
Pyrrole | HNO3 | CTAB | APS | 1 | 55 | 95.2 | 4.8 | 0 | acidic | 2 | 2 | 1 | 3 | 2 | 150
Pyrrole | HNO3 | CTAB | APS | 1 | 62.5 | 95.2 | 4.8 | 0 | acidic | 2 | 2 | 1 | 3 | 3 | 120
Pyrrole | p-TSA | template-free | FeCl3 | 1 | 46.06 | 80 | 5 | 15 | neutral | 2 | 0.5 | 1 | 3 | 3 | 336
Pyrrole | p-TSA | template-free | FeCl3 | 1 | 46.06 | 80 | 5 | 15 | neutral | 2 | 0.5 | 1 | 3 | 6 | 292
Pyrrole | p-TSA | template-free | FeCl3 | 1 | 46.06 | 80 | 5 | 15 | neutral | 2 | 0.5 | 1 | 3 | 12 | 277
Pyrrole | p-TSA | template-free | FeCl3 | 1 | 46.06 | 80 | 5 | 15 | neutral | 2 | 0.5 | 1 | 3 | 20 | 254
Pyrrole | Acid free | template-free | FeCl3 | 2.5 | 35 | 90 | 0 | 10 | acidic | 2 | 1 | 1 | 3 | 1 | 89
Pyrrole | Acid free | template-free | APS | 1 | 35.2 | 80 | 10 | 10 | alkaline | 1 | 1 | 0.5 | 3 | 1 | 258
Pyrrole | Acid free | template-free | APS | 1 | 29.4 | 80 | 10 | 10 | alkaline | 1 | 1 | 0.5 | 3 | 1.5 | 189
Pyrrole | Acid free | template-free | APS | 1 | 35 | 80 | 10 | 10 | alkaline | 1 | 1 | 0.5 | 3 | 2 | 76
Pyrrole | Acid free | template-free | FeCl3 | 1.66 | 6 | 100 | 0 | 0 | neutral | 2 | 1 | 0.47 | 3 | 2 | 208
Pyrrole | HCl | Triton X-100 | APS | 1 | 20 | 95 | 0 | 5 | acidic | 2 | 1 | 0.9 | 3 | 0.2 | 328
Pyrrole | HCl | Triton X-100 | APS | 1 | 20 | 95 | 0 | 5 | acidic | 2 | 1 | 0.9 | 3 | 0.5 | 256
Pyrrole | HCl | Triton X-100 | APS | 1 | 20 | 95 | 0 | 5 | acidic | 2 | 1 | 0.9 | 3 | 1 | 221
Pyrrole | HCl | Triton X-100 | APS | 1 | 20 | 95 | 0 | 5 | acidic | 2 | 1 | 0.9 | 3 | 2 | 195
Pyrrole | HCl | Triton X-100 | APS | 1 | 20 | 95 | 0 | 5 | acidic | 2 | 1 | 0.9 | 3 | 5 | 162
Pyrrole | HCl | Triton X-100 | APS | 1 | 20 | 95 | 0 | 5 | acidic | 2 | 1 | 0.9 | 3 | 10 | 136
Pyrrole | HCl | Triton X-100 | APS | 1 | 20 | 95 | 0 | 5 | acidic | 2 | 1 | 0.9 | 3 | 20 | 120
Pyrrole | Acid free | MO | FeCl3 | 2 | 16.9 | 95.2 | 4.8 | 0 | acidic | 1 | 0.2 | 1 | 3 | 5 | 537
Pyrrole | Acid free | MO | FeCl3 | 2 | 48.5 | 95.2 | 4.8 | 0 | acidic | 1 | 0.2 | 1 | 3 | 6 | 413
Pyrrole | Acid free | MO | FeCl3 | 2 | 31 | 95.2 | 4.8 | 0 | acidic | 1 | 0.2 | 1 | 3 | 7 | 379
Pyrrole | Acid free | MO | FeCl3 | 2 | 48.5 | 95.2 | 4.8 | 0 | acidic | 1 | 0.2 | 1 | 3 | 8 | 336
Pyrrole | Acid free | MO | FeCl3 | 2 | 48.5 | 95.2 | 4.8 | 0 | acidic | 1 | 0.2 | 1 | 3 | 9 | 125
Pyrrole | Acid free | MO | FeCl3 | 2 | 48.5 | 95.2 | 4.8 | 0 | acidic | 1 | 0.2 | 1 | 3 | 10 | 73
Pyrrole | Acid free | MO | FeCl3 | 2 | 48.5 | 95.2 | 4.8 | 0 | acidic | 2 | 1 | 1 | 3 | 5 | 136
Pyrrole | Acid free | MO | FeCl3 | 2 | 48.5 | 95.2 | 4.8 | 0 | acidic | 2 | 1 | 1 | 3 | 6 | 117
Pyrrole | Acid free | MO | FeCl3 | 2 | 48.5 | 95.2 | 4.8 | 0 | acidic | 2 | 1 | 1 | 3 | 7 | 108
Pyrrole | Acid free | MO | FeCl3 | 2 | 16.9 | 95.2 | 4.8 | 0 | acidic | 2 | 1 | 1 | 3 | 8 | 99
Pyrrole | Acid free | MO | FeCl3 | 2 | 31 | 95.2 | 4.8 | 0 | acidic | 2 | 1 | 1 | 3 | 9 | 95
Pyrrole | Acid free | MO | FeCl3 | 2 | 16.9 | 95.2 | 4.8 | 0 | acidic | 2 | 1 | 1 | 3 | 10 | 93
Pyrrole | Acid free | MO | FeCl3 | 2 | 48.5 | 95.2 | 4.8 | 0 | neutral | 1 | 2 | 1 | 3 | 5 | 134
Pyrrole | Acid free | MO | FeCl3 | 2 | 31 | 95.2 | 4.8 | 0 | neutral | 1 | 2 | 1 | 3 | 6 | 107
Pyrrole | Acid free | MO | FeCl3 | 2 | 48.5 | 95.2 | 4.8 | 0 | neutral | 1 | 2 | 1 | 3 | 7 | 89
Pyrrole | Acid free | MO | FeCl3 | 2 | 48.5 | 95.2 | 4.8 | 0 | neutral | 1 | 2 | 1 | 3 | 8 | 80
Pyrrole | Acid free | MO | FeCl3 | 2 | 48.5 | 95.2 | 4.8 | 0 | neutral | 1 | 2 | 1 | 3 | 9 | 70
Pyrrole | Acid free | MO | FeCl3 | 2 | 31 | 95.2 | 4.8 | 0 | neutral | 1 | 2 | 1 | 3 | 10 | 66
Pyrrole | Acid free | AB | FeCl3 | 2.5 | 35 | 95.2 | 4.8 | 0 | acidic | 1 | 0.2 | 1 | 3 | 5 | 217
Pyrrole | Acid free | AB | FeCl3 | 2.5 | 35 | 95.2 | 4.8 | 0 | acidic | 1 | 0.2 | 1 | 3 | 6 | 197
Pyrrole | Acid free | AB | FeCl3 | 2.5 | 35 | 95.2 | 4.8 | 0 | acidic | 1 | 0.2 | 1 | 3 | 7 | 196
Pyrrole | Acid free | AB | FeCl3 | 2.5 | 35 | 95.2 | 4.8 | 0 | acidic | 1 | 0.2 | 1 | 3 | 8 | 95
Pyrrole | Acid free | AB | FeCl3 | 2.5 | 35 | 95.2 | 4.8 | 0 | acidic | 1 | 0.2 | 1 | 3 | 9 | 62
Pyrrole | Acid free | AB | FeCl3 | 2.5 | 21 | 95.2 | 4.8 | 0 | acidic | 1 | 0.2 | 1 | 3 | 10 | 45
Pyrrole | Acid free | AB | FeCl3 | 2.5 | 31.9 | 95.2 | 4.8 | 0 | acidic | 2 | 1 | 1 | 3 | 5 | 76
Pyrrole | Acid free | AB | FeCl3 | 2.5 | 31.9 | 95.2 | 4.8 | 0 | acidic | 2 | 1 | 1 | 3 | 6 | 66
Pyrrole | Acid free | AB | FeCl3 | 2.5 | 35 | 95.2 | 4.8 | 0 | acidic | 2 | 1 | 1 | 3 | 7 | 58
Pyrrole | Acid free | AB | FeCl3 | 2.5 | 31.9 | 95.2 | 4.8 | 0 | acidic | 2 | 1 | 1 | 3 | 8 | 54
Pyrrole | Acid free | AB | FeCl3 | 2.5 | 31.9 | 95.2 | 4.8 | 0 | acidic | 2 | 1 | 1 | 3 | 9 | 50
Pyrrole | Acid free | AB | FeCl3 | 2.5 | 31.9 | 95.2 | 4.8 | 0 | acidic | 2 | 1 | 1 | 3 | 10 | 47
Pyrrole | Acid free | AB | FeCl3 | 2.5 | 35 | 95.2 | 4.8 | 0 | neutral | 1 | 2 | 1 | 3 | 5 | 63
Pyrrole | Acid free | AB | FeCl3 | 2.5 | 35 | 95.2 | 4.8 | 0 | neutral | 1 | 2 | 1 | 3 | 6 | 59
Pyrrole | Acid free | AB | FeCl3 | 2.5 | 31.9 | 95.2 | 4.8 | 0 | neutral | 1 | 2 | 1 | 3 | 7 | 54
Pyrrole | Acid free | AB | FeCl3 | 2.5 | 31.9 | 95.2 | 4.8 | 0 | neutral | 1 | 2 | 1 | 3 | 8 | 52
Pyrrole | Acid free | AB | FeCl3 | 2.5 | 35 | 95.2 | 4.8 | 0 | neutral | 1 | 2 | 1 | 3 | 9 | 43
Pyrrole | Acid free | AB | FeCl3 | 2.5 | 21 | 95.2 | 4.8 | 0 | neutral | 1 | 2 | 1 | 3 | 10 | 42